## Diode Characteristic (uA-mm)
VGS (V) | VDS = 0.000 V | VDS = 0.500 V
-1.25 | -3.7525 | -10.647
-1.24 | -3.6347 | -10.287
-1.23 | -3.4942 | -9.925
-1.22 | -3.3688 | -9.645
-1.21 | -3.252 | -9.286
-1.2 | -3.1331 | -8.988
-1.19 | -3.0178 | -8.679
-1.18 | -2.902 | -8.41
-1.17 | -2.7921 | -8.131
-1.16 | -2.6995 | -7.9
-1.15 | -2.5984 | -7.679
-1.14 | -2.4988 | -7.394
-1.13 | -2.4109 | -7.175
-1.12 | -2.3199 | -6.943
-1.11 | -2.2313 | -6.687
-1.1 | -2.1356 | -6.486
-1.09 | -2.0593 | -6.281
-1.08 | -1.9723 | -6.088
-1.07 | -1.8977 | -5.884
-1.06 | -1.825 | -5.678
-1.05 | -1.7534 | -5.52
-1.04 | -1.7011 | -5.294
-1.03 | -1.6246 | -5.133
-1.02 | -1.5578 | -4.9706
-1.01 | -1.5106 | -4.8054
-1 | -1.4472 | -4.6295
-0.99 | -1.3905 | -4.4811
-0.98 | -1.3274 | -4.3169
-0.97 | -1.2783 | -4.1821
-0.96 | -1.2322 | -4.0419
-0.95 | -1.1792 | -3.9212
-0.94 | -1.1344 | -3.7425
-0.93 | -1.091 | -3.6129
-0.92 | -1.0431 | -3.5279
-0.91 | -1.0024 | -3.4133
-0.9 | -0.9645 | -3.2742
-0.89 | -0.9206 | -3.1478
-0.88 | -0.8881 | -3.0349
-0.87 | -0.8499 | -2.9296
-0.86 | -0.8117 | -2.8125
-0.85 | -0.7783 | -2.7404
-0.84 | -0.7512 | -2.6296
-0.83 | -0.7175 | -2.5187
-0.82 | -0.6848 | -2.4251
-0.81 | -0.6576 | -2.3351
-0.8 | -0.6254 | -2.2532
-0.79 | -0.5997 | -2.1738
-0.78 | -0.5724 | -2.0913
-0.77 | -0.5483 | -2.0149
-0.76 | -0.5241 | -1.9394
-0.75 | -0.5038 | -1.8865
-0.74 | -0.48366 | -1.8094
-0.73 | -0.46219 | -1.7545
-0.72 | -0.4383 | -1.6736
-0.71 | -0.41969 | -1.6045
-0.7 | -0.40327 | -1.5515
-0.69 | -0.38302 | -1.4898
-0.68 | -0.36496 | -1.4328
-0.67 | -0.34751 | -1.3802
-0.66 | -0.33201 | -1.3286
-0.65 | -0.31679 | -1.2677
-0.64 | -0.30041 | -1.2244
-0.63 | -0.28706 | -1.1808
-0.62 | -0.27277 | -1.1275
-0.61 | -0.25964 | -1.0843
-0.6 | -0.24613 | -1.0419
-0.59 | -0.23478 | -1.0001
-0.58 | -0.22347 | -0.9584
-0.57 | -0.2114 | -0.9195
-0.56 | -0.20018 | -0.875
-0.55 | -0.191 | -0.8463
-0.54 | -0.18064 | -0.8141
-0.53 | -0.1713 | -0.7836
-0.52 | -0.16196 | -0.7473
-0.51 | -0.15309 | -0.7214
-0.5 | -0.14434 | -0.6932
-0.49 | -0.13725 | -0.66
-0.48 | -0.12943 | -0.6336
-0.47 | -0.12239 | -0.6087
-0.46 | -0.11454 | -0.5781
-0.45 | -0.10876 | -0.5576
-0.44 | -0.10286 | -0.5344
-0.43 | -0.09625 | -0.5148
-0.42 | -0.09115 | -0.48961
-0.41 | -0.08527 | -0.46853
-0.4 | -0.08051 | -0.45462
-0.39 | -0.0752 | -0.43187
-0.38 | -0.07107 | -0.41392
-0.37 | -0.06669 | -0.39223
-0.36 | -0.06313 | -0.37578
-0.35 | -0.05863 | -0.36067
-0.34 | -0.05516 | -0.34444
-0.33 | -0.05128 | -0.32633
-0.32 | -0.048529 | -0.31283
-0.31 | -0.045465 | -0.29816
-0.3 | -0.042411 | -0.28287
-0.29 | -0.039409 | -0.26887
-0.28 | -0.036716 | -0.25563
-0.27 | -0.034354 | -0.24136
-0.26 | -0.031638 | -0.22888
-0.25 | -0.029411 | -0.2163
-0.24 | -0.027272 | -0.2051
-0.23 | -0.025377 | -0.19193
-0.22 | -0.023318 | -0.18058
-0.21 | -0.021491 | -0.16855
-0.2 | -0.019678 | -0.15901
-0.19 | -0.018287 | -0.14696
-0.18 | -0.016597 | -0.13744
-0.17 | -0.015239 | -0.12837
-0.16 | -0.013976 | -0.11862
-0.15 | -0.012672 | -0.10994
-0.14 | -0.011485 | -0.1021
-0.13 | -0.010429 | -0.09348
-0.12 | -0.009374 | -0.08651
-0.11 | -0.008431 | -0.0796
-0.1 | -0.007552 | -0.07311
-0.09 | -0.006681 | -0.06631
-0.08 | -0.005889 | -0.06106
-0.07 | -0.005135 | -0.055
-0.06 | -0.0043534 | -0.05034
-0.05 | -0.0036679 | -0.045799
-0.04 | -0.0029486 | -0.041318
-0.03 | -0.002249 | -0.036932
-0.02 | -0.0015466 | -0.033238
-0.01 | -0.0007847 | -0.029766
0 | -4.4e-06 | -0.026254
0.01 | 0.0007928 | -0.023327
0.02 | 0.0016788 | -0.020327
0.03 | 0.0026337 | -0.017632
0.04 | 0.0037098 | -0.014366
0.05 | 0.0048408 | -0.011163
0.06 | 0.006018 | -0.007606
0.07 | 0.00763 | -0.0035499
0.08 | 0.009293 | 0.0010536
0.09 | 0.011157 | 0.00689
0.1 | 0.013237 | 0.013882
0.11 | 0.015855 | 0.022762
0.12 | 0.018664 | 0.034624
0.13 | 0.021787 | 0.049261
0.14 | 0.025461 | 0.06692
0.15 | 0.029693 | 0.09047
0.16 | 0.034421 | 0.12041
0.17 | 0.03996 | 0.15715
0.18 | 0.046091 | 0.20203
0.19 | 0.053464 | 0.26003
0.2 | 0.06053 | 0.33068
0.21 | 0.06978 | 0.41731
0.22 | 0.08075 | 0.52376
0.23 | 0.09281 | 0.647
0.24 | 0.10631 | 0.8014
0.25 | 0.12238 | 0.9952
0.26 | 0.1395 | 1.2261
0.27 | 0.15975 | 1.4999
0.28 | 0.18265 | 1.8402
0.29 | 0.20831 | 2.2413
0.3 | 0.23683 | 2.7332
0.31 | 0.26938 | 3.3106
0.32 | 0.3065 | 4.0106
0.33 | 0.34916 | 4.8464
0.34 | 0.39589 | 5.823
0.35 | 0.45092 | 7.027
0.36 | 0.51152 | 8.462
0.37 | 0.5739 | 10.216
0.38 | 0.6543 | 12.245
0.39 | 0.7492 | 14.724
0.4 | 0.8553 | 17.671
0.41 | 0.9787 | 21.207
0.42 | 1.127 | 25.54
0.43 | 1.2855 | 30.676
0.44 | 1.4874 | 36.864
0.45 | 1.718 | 44.213
0.46 | 1.9991 | 53.246
0.47 | 2.3268 | 63.92
0.48 | 2.7216 | 76.4
0.49 | 3.2043 | 91.89
0.5 | 3.7667 | 110.09