## Diode Characteristic (uA-mm)
VGS (V) | VDS = 0.000 V | VDS = 0.500 V
-1.25 | -3.6676 | -10.078
-1.24 | -3.5318 | -9.763
-1.23 | -3.3897 | -9.451
-1.22 | -3.2747 | -9.131
-1.21 | -3.1541 | -8.864
-1.2 | -3.0463 | -8.553
-1.19 | -2.9381 | -8.298
-1.18 | -2.8278 | -8.004
-1.17 | -2.7214 | -7.745
-1.16 | -2.6308 | -7.504
-1.15 | -2.5284 | -7.276
-1.14 | -2.4226 | -7.009
-1.13 | -2.3456 | -6.814
-1.12 | -2.2532 | -6.591
-1.11 | -2.1768 | -6.388
-1.1 | -2.0847 | -6.156
-1.09 | -2.0158 | -5.968
-1.08 | -1.9474 | -5.748
-1.07 | -1.8655 | -5.576
-1.06 | -1.794 | -5.373
-1.05 | -1.7267 | -5.197
-1.04 | -1.6565 | -5.043
-1.03 | -1.5911 | -4.8774
-1.02 | -1.5328 | -4.6975
-1.01 | -1.4714 | -4.5434
-1 | -1.4171 | -4.3899
-0.99 | -1.3555 | -4.2562
-0.98 | -1.3031 | -4.1076
-0.97 | -1.2491 | -3.9432
-0.96 | -1.1992 | -3.8372
-0.95 | -1.1586 | -3.6964
-0.94 | -1.1091 | -3.5721
-0.93 | -1.068 | -3.4468
-0.92 | -1.0273 | -3.3327
-0.91 | -0.9791 | -3.2136
-0.9 | -0.9436 | -3.0919
-0.89 | -0.9032 | -2.9858
-0.88 | -0.865 | -2.8874
-0.87 | -0.8296 | -2.7669
-0.86 | -0.7956 | -2.6918
-0.85 | -0.765 | -2.593
-0.84 | -0.7313 | -2.4873
-0.83 | -0.6977 | -2.4186
-0.82 | -0.6691 | -2.3174
-0.81 | -0.641 | -2.2496
-0.8 | -0.6142 | -2.164
-0.79 | -0.5856 | -2.0876
-0.78 | -0.5604 | -2.0058
-0.77 | -0.5353 | -1.9325
-0.76 | -0.5145 | -1.8662
-0.75 | -0.49517 | -1.805
-0.74 | -0.47316 | -1.727
-0.73 | -0.45062 | -1.6632
-0.72 | -0.43174 | -1.5959
-0.71 | -0.41044 | -1.5351
-0.7 | -0.39001 | -1.48
-0.69 | -0.37588 | -1.4231
-0.68 | -0.3562 | -1.3698
-0.67 | -0.33942 | -1.3223
-0.66 | -0.32469 | -1.2727
-0.65 | -0.3078 | -1.2169
-0.64 | -0.29155 | -1.1723
-0.63 | -0.27837 | -1.1246
-0.62 | -0.26571 | -1.074
-0.61 | -0.25392 | -1.0364
-0.6 | -0.24095 | -0.9985
-0.59 | -0.22969 | -0.9553
-0.58 | -0.2171 | -0.9216
-0.57 | -0.20619 | -0.8803
-0.56 | -0.19543 | -0.8471
-0.55 | -0.18521 | -0.8177
-0.54 | -0.17613 | -0.7809
-0.53 | -0.16656 | -0.7486
-0.52 | -0.1581 | -0.7194
-0.51 | -0.1495 | -0.6878
-0.5 | -0.14085 | -0.6559
-0.49 | -0.13325 | -0.6285
-0.48 | -0.12605 | -0.6039
-0.47 | -0.11937 | -0.5766
-0.46 | -0.11282 | -0.549
-0.45 | -0.10631 | -0.5306
-0.44 | -0.10046 | -0.5059
-0.43 | -0.09419 | -0.48765
-0.42 | -0.0892 | -0.46598
-0.41 | -0.0839 | -0.44785
-0.4 | -0.07884 | -0.42773
-0.39 | -0.07438 | -0.40874
-0.38 | -0.06956 | -0.39415
-0.37 | -0.06537 | -0.37414
-0.36 | -0.06152 | -0.35658
-0.35 | -0.05798 | -0.33983
-0.34 | -0.05432 | -0.32477
-0.33 | -0.05061 | -0.30958
-0.32 | -0.047706 | -0.29615
-0.31 | -0.044635 | -0.28122
-0.3 | -0.041722 | -0.26523
-0.29 | -0.039002 | -0.25338
-0.28 | -0.036425 | -0.24081
-0.27 | -0.034023 | -0.22906
-0.26 | -0.031442 | -0.21558
-0.25 | -0.02934 | -0.20417
-0.24 | -0.027115 | -0.1929
-0.23 | -0.025297 | -0.17946
-0.22 | -0.023251 | -0.16912
-0.21 | -0.02145 | -0.15878
-0.2 | -0.019689 | -0.14854
-0.19 | -0.01825 | -0.13879
-0.18 | -0.016824 | -0.12846
-0.17 | -0.015311 | -0.11828
-0.16 | -0.013983 | -0.11071
-0.15 | -0.012794 | -0.10245
-0.14 | -0.011672 | -0.0947
-0.13 | -0.010552 | -0.08699
-0.12 | -0.009582 | -0.08012
-0.11 | -0.008599 | -0.07368
-0.1 | -0.007737 | -0.06664
-0.09 | -0.006783 | -0.06119
-0.08 | -0.006026 | -0.0558
-0.07 | -0.005236 | -0.05085
-0.06 | -0.0045083 | -0.045887
-0.05 | -0.0037176 | -0.04182
-0.04 | -0.0030302 | -0.037809
-0.03 | -0.0022651 | -0.034206
-0.02 | -0.0015707 | -0.030932
-0.01 | -0.000796 | -0.02789
0 | -4.85e-05 | -0.024556
0.01 | 0.0008313 | -0.021746
0.02 | 0.0017052 | -0.01884
0.03 | 0.0027344 | -0.016067
0.04 | 0.0037831 | -0.013218
0.05 | 0.0050448 | -0.010172
0.06 | 0.006357 | -0.00676
0.07 | 0.007881 | -0.002769
0.08 | 0.009551 | 0.0018298
0.09 | 0.011656 | 0.007511
0.1 | 0.013822 | 0.014621
0.11 | 0.016316 | 0.023715
0.12 | 0.019287 | 0.035345
0.13 | 0.02266 | 0.049825
0.14 | 0.026352 | 0.06831
0.15 | 0.030534 | 0.09188
0.16 | 0.035459 | 0.12134
0.17 | 0.041086 | 0.1588
0.18 | 0.047358 | 0.20544
0.19 | 0.054372 | 0.26167
0.2 | 0.06164 | 0.33228
0.21 | 0.07129 | 0.41851
0.22 | 0.08221 | 0.5255
0.23 | 0.09384 | 0.6498
0.24 | 0.10804 | 0.8033
0.25 | 0.12299 | 0.9968
0.26 | 0.14111 | 1.2241
0.27 | 0.16096 | 1.5003
0.28 | 0.18286 | 1.8327
0.29 | 0.20874 | 2.236
0.3 | 0.23684 | 2.7222
0.31 | 0.26986 | 3.2949
0.32 | 0.30635 | 3.9877
0.33 | 0.34877 | 4.8153
0.34 | 0.39595 | 5.781
0.35 | 0.44711 | 6.975
0.36 | 0.50981 | 8.411
0.37 | 0.5682 | 10.133
0.38 | 0.6456 | 12.148
0.39 | 0.7413 | 14.616
0.4 | 0.8463 | 17.553
0.41 | 0.971 | 21.078
0.42 | 1.1141 | 25.343
0.43 | 1.2809 | 30.498
0.44 | 1.478 | 36.619
0.45 | 1.7043 | 43.913
0.46 | 1.9876 | 52.882
0.47 | 2.3133 | 63.31
0.48 | 2.7003 | 75.96
0.49 | 3.1752 | 91.32
0.5 | 3.7492 | 109.55