## Diode Characteristic (uA-mm)
VGS (V) | VDS = 0.000 V | VDS = 0.500 V
-1.25 | -4.1067 | -11.617
-1.24 | -3.9569 | -11.245
-1.23 | -3.8114 | -10.922
-1.22 | -3.6711 | -10.549
-1.21 | -3.5333 | -10.219
-1.2 | -3.3998 | -9.863
-1.19 | -3.274 | -9.551
-1.18 | -3.1511 | -9.228
-1.17 | -3.0422 | -8.943
-1.16 | -2.9156 | -8.658
-1.15 | -2.7982 | -8.377
-1.14 | -2.7041 | -8.103
-1.13 | -2.6012 | -7.855
-1.12 | -2.5155 | -7.602
-1.11 | -2.4203 | -7.342
-1.1 | -2.3382 | -7.1
-1.09 | -2.2482 | -6.882
-1.08 | -2.1596 | -6.658
-1.07 | -2.0688 | -6.42
-1.06 | -1.9952 | -6.206
-1.05 | -1.914 | -6.017
-1.04 | -1.8489 | -5.817
-1.03 | -1.7879 | -5.626
-1.02 | -1.7082 | -5.431
-1.01 | -1.6339 | -5.279
-1 | -1.5858 | -5.074
-0.99 | -1.5177 | -4.8773
-0.98 | -1.4606 | -4.6951
-0.97 | -1.3952 | -4.5767
-0.96 | -1.3427 | -4.4177
-0.95 | -1.2953 | -4.2593
-0.94 | -1.2358 | -4.096
-0.93 | -1.1866 | -3.9495
-0.92 | -1.1433 | -3.8115
-0.91 | -1.0936 | -3.6918
-0.9 | -1.0515 | -3.5498
-0.89 | -1.0055 | -3.4365
-0.88 | -0.9613 | -3.3038
-0.87 | -0.9214 | -3.1949
-0.86 | -0.8845 | -3.0886
-0.85 | -0.8494 | -2.9774
-0.84 | -0.8188 | -2.8763
-0.83 | -0.7814 | -2.7573
-0.82 | -0.7458 | -2.647
-0.81 | -0.7147 | -2.55
-0.8 | -0.6865 | -2.4665
-0.79 | -0.6562 | -2.37
-0.78 | -0.626 | -2.2909
-0.77 | -0.6017 | -2.1975
-0.76 | -0.5773 | -2.1168
-0.75 | -0.5489 | -2.0509
-0.74 | -0.5248 | -1.9718
-0.73 | -0.5005 | -1.8959
-0.72 | -0.47793 | -1.8181
-0.71 | -0.45388 | -1.7527
-0.7 | -0.43426 | -1.6833
-0.69 | -0.41266 | -1.6341
-0.68 | -0.39302 | -1.5722
-0.67 | -0.37677 | -1.5073
-0.66 | -0.35787 | -1.4443
-0.65 | -0.34001 | -1.4037
-0.64 | -0.32305 | -1.3451
-0.63 | -0.30704 | -1.2913
-0.62 | -0.29441 | -1.2443
-0.61 | -0.2795 | -1.1919
-0.6 | -0.26561 | -1.1411
-0.59 | -0.25145 | -1.1055
-0.58 | -0.23947 | -1.0524
-0.57 | -0.22769 | -1.0077
-0.56 | -0.21644 | -0.976
-0.55 | -0.20549 | -0.9352
-0.54 | -0.1943 | -0.8985
-0.53 | -0.18396 | -0.8583
-0.52 | -0.17476 | -0.8283
-0.51 | -0.16436 | -0.7914
-0.5 | -0.15594 | -0.7552
-0.49 | -0.14767 | -0.7317
-0.48 | -0.1392 | -0.699
-0.47 | -0.13139 | -0.6692
-0.46 | -0.12548 | -0.6386
-0.45 | -0.11835 | -0.611
-0.44 | -0.11081 | -0.5849
-0.43 | -0.1043 | -0.5602
-0.42 | -0.09812 | -0.5361
-0.41 | -0.09242 | -0.5112
-0.4 | -0.08727 | -0.49538
-0.39 | -0.08172 | -0.47312
-0.38 | -0.07637 | -0.45366
-0.37 | -0.07185 | -0.43355
-0.36 | -0.06753 | -0.41229
-0.35 | -0.0635 | -0.39083
-0.34 | -0.05955 | -0.37378
-0.33 | -0.05516 | -0.35711
-0.32 | -0.05167 | -0.33867
-0.31 | -0.048877 | -0.32287
-0.3 | -0.045572 | -0.30857
-0.29 | -0.042352 | -0.29336
-0.28 | -0.03934 | -0.27778
-0.27 | -0.036767 | -0.26109
-0.26 | -0.034217 | -0.2478
-0.25 | -0.031612 | -0.23493
-0.24 | -0.029389 | -0.22157
-0.23 | -0.027193 | -0.20767
-0.22 | -0.025104 | -0.19533
-0.21 | -0.023072 | -0.18449
-0.2 | -0.021092 | -0.17149
-0.19 | -0.019493 | -0.16114
-0.18 | -0.017902 | -0.14897
-0.17 | -0.01635 | -0.13775
-0.16 | -0.015106 | -0.12901
-0.15 | -0.013775 | -0.11986
-0.14 | -0.012539 | -0.11037
-0.13 | -0.011266 | -0.10388
-0.12 | -0.010182 | -0.09346
-0.11 | -0.009127 | -0.08704
-0.1 | -0.008099 | -0.07943
-0.09 | -0.007188 | -0.07228
-0.08 | -0.006368 | -0.06669
-0.07 | -0.005493 | -0.06042
-0.06 | -0.0047389 | -0.05483
-0.05 | -0.0039066 | -0.05071
-0.04 | -0.0031868 | -0.045315
-0.03 | -0.0023968 | -0.0411
-0.02 | -0.0016548 | -0.036629
-0.01 | -0.0008396 | -0.032781
0 | 1.99e-05 | -0.02907
0.01 | 0.0008611 | -0.025853
0.02 | 0.0018582 | -0.022163
0.03 | 0.0028614 | -0.019079
0.04 | 0.0040497 | -0.015544
0.05 | 0.0052928 | -0.012267
0.06 | 0.006681 | -0.008344
0.07 | 0.008267 | -0.0039866
0.08 | 0.010188 | 0.001077
0.09 | 0.012227 | 0.0071
0.1 | 0.014533 | 0.014826
0.11 | 0.017154 | 0.02448
0.12 | 0.020284 | 0.036656
0.13 | 0.023701 | 0.052025
0.14 | 0.02763 | 0.07065
0.15 | 0.032042 | 0.09558
0.16 | 0.037443 | 0.12655
0.17 | 0.043177 | 0.16553
0.18 | 0.049486 | 0.21382
0.19 | 0.05693 | 0.27249
0.2 | 0.0655 | 0.34559
0.21 | 0.07603 | 0.43747
0.22 | 0.08703 | 0.54619
0.23 | 0.09967 | 0.6732
0.24 | 0.11445 | 0.8386
0.25 | 0.13057 | 1.0353
0.26 | 0.149 | 1.2738
0.27 | 0.17004 | 1.5577
0.28 | 0.19372 | 1.8977
0.29 | 0.22058 | 2.3162
0.3 | 0.25095 | 2.8171
0.31 | 0.28603 | 3.419
0.32 | 0.32487 | 4.1218
0.33 | 0.3694 | 4.9831
0.34 | 0.41888 | 5.978
0.35 | 0.4744 | 7.189
0.36 | 0.53783 | 8.668
0.37 | 0.6003 | 10.435
0.38 | 0.6834 | 12.555
0.39 | 0.7815 | 15.079
0.4 | 0.8896 | 18.101
0.41 | 1.019 | 21.781
0.42 | 1.1637 | 26.16
0.43 | 1.3363 | 31.449
0.44 | 1.5334 | 37.761
0.45 | 1.7643 | 45.426
0.46 | 2.0572 | 54.619
0.47 | 2.3844 | 65.36
0.48 | 2.7857 | 78.61
0.49 | 3.2685 | 94.28
0.5 | 3.8474 | 113.16