## Diode Characteristic (uA-mm)
VGS (V) | VDS = 0.000 V | VDS = 0.500 V
-1.25 | -3.5498 | -9.843
-1.24 | -3.4218 | -9.54
-1.23 | -3.2927 | -9.22
-1.22 | -3.1619 | -8.921
-1.21 | -3.0701 | -8.668
-1.2 | -2.9498 | -8.384
-1.19 | -2.845 | -8.145
-1.18 | -2.7407 | -7.833
-1.17 | -2.6414 | -7.627
-1.16 | -2.5391 | -7.364
-1.15 | -2.4482 | -7.15
-1.14 | -2.3701 | -6.919
-1.13 | -2.2819 | -6.699
-1.12 | -2.1945 | -6.487
-1.11 | -2.1147 | -6.264
-1.1 | -2.038 | -6.063
-1.09 | -1.9522 | -5.856
-1.08 | -1.8834 | -5.663
-1.07 | -1.8166 | -5.473
-1.06 | -1.7605 | -5.3
-1.05 | -1.6871 | -5.122
-1.04 | -1.6182 | -4.9527
-1.03 | -1.5512 | -4.7823
-1.02 | -1.4943 | -4.6157
-1.01 | -1.4358 | -4.4713
-1 | -1.3798 | -4.3419
-0.99 | -1.33 | -4.1711
-0.98 | -1.2782 | -4.0302
-0.97 | -1.2293 | -3.88
-0.96 | -1.1849 | -3.754
-0.95 | -1.138 | -3.6194
-0.94 | -1.0935 | -3.515
-0.93 | -1.0463 | -3.3756
-0.92 | -1.0014 | -3.2758
-0.91 | -0.9608 | -3.153
-0.9 | -0.9237 | -3.046
-0.89 | -0.8865 | -2.935
-0.88 | -0.8468 | -2.837
-0.87 | -0.8184 | -2.7478
-0.86 | -0.7814 | -2.6305
-0.85 | -0.7507 | -2.5386
-0.84 | -0.7186 | -2.4574
-0.83 | -0.6884 | -2.3757
-0.82 | -0.6597 | -2.2899
-0.81 | -0.6284 | -2.2018
-0.8 | -0.6041 | -2.1199
-0.79 | -0.5783 | -2.0276
-0.78 | -0.5504 | -1.9626
-0.77 | -0.5274 | -1.8995
-0.76 | -0.5062 | -1.8305
-0.75 | -0.48257 | -1.7608
-0.74 | -0.45903 | -1.7055
-0.73 | -0.4391 | -1.6407
-0.72 | -0.41967 | -1.5811
-0.71 | -0.39933 | -1.5207
-0.7 | -0.38152 | -1.4545
-0.69 | -0.36446 | -1.3982
-0.68 | -0.34902 | -1.3424
-0.67 | -0.33048 | -1.2935
-0.66 | -0.31532 | -1.2413
-0.65 | -0.30014 | -1.1978
-0.64 | -0.28701 | -1.1486
-0.63 | -0.27452 | -1.1059
-0.62 | -0.261 | -1.062
-0.61 | -0.24765 | -1.0187
-0.6 | -0.23573 | -0.9818
-0.59 | -0.22413 | -0.9421
-0.58 | -0.21287 | -0.9031
-0.57 | -0.20236 | -0.8663
-0.56 | -0.19185 | -0.8363
-0.55 | -0.18138 | -0.7984
-0.54 | -0.17281 | -0.7688
-0.53 | -0.16417 | -0.7369
-0.52 | -0.15554 | -0.7083
-0.51 | -0.14693 | -0.6801
-0.5 | -0.1387 | -0.6549
-0.49 | -0.13193 | -0.6239
-0.48 | -0.12507 | -0.5983
-0.47 | -0.1175 | -0.5742
-0.46 | -0.11119 | -0.5535
-0.45 | -0.10505 | -0.5273
-0.44 | -0.09899 | -0.505
-0.43 | -0.09357 | -0.487
-0.42 | -0.0886 | -0.46706
-0.41 | -0.08294 | -0.44989
-0.4 | -0.07833 | -0.42919
-0.39 | -0.07339 | -0.40924
-0.38 | -0.06929 | -0.39133
-0.37 | -0.06501 | -0.37301
-0.36 | -0.06084 | -0.35667
-0.35 | -0.05724 | -0.33961
-0.34 | -0.05362 | -0.32495
-0.33 | -0.05033 | -0.31001
-0.32 | -0.047284 | -0.29463
-0.31 | -0.043802 | -0.28248
-0.3 | -0.041137 | -0.26834
-0.29 | -0.038608 | -0.25438
-0.28 | -0.036095 | -0.24143
-0.27 | -0.033356 | -0.22833
-0.26 | -0.03106 | -0.21671
-0.25 | -0.028914 | -0.20348
-0.24 | -0.026968 | -0.19158
-0.23 | -0.025088 | -0.18081
-0.22 | -0.023098 | -0.16912
-0.21 | -0.021447 | -0.1599
-0.2 | -0.019755 | -0.14859
-0.19 | -0.018229 | -0.13852
-0.18 | -0.016543 | -0.12844
-0.17 | -0.015305 | -0.12012
-0.16 | -0.013948 | -0.11019
-0.15 | -0.012811 | -0.10284
-0.14 | -0.011617 | -0.09437
-0.13 | -0.010484 | -0.08691
-0.12 | -0.009483 | -0.08045
-0.11 | -0.008652 | -0.07314
-0.1 | -0.007619 | -0.06744
-0.09 | -0.006764 | -0.06223
-0.08 | -0.005946 | -0.05673
-0.07 | -0.00522 | -0.05159
-0.06 | -0.004445 | -0.04692
-0.05 | -0.0036809 | -0.04275
-0.04 | -0.0029947 | -0.038718
-0.03 | -0.0022539 | -0.03504
-0.02 | -0.0015654 | -0.031666
-0.01 | -0.0007845 | -0.028136
0 | 4e-06 | -0.02504
0.01 | 0.0007937 | -0.022266
0.02 | 0.001717 | -0.019481
0.03 | 0.0026472 | -0.016549
0.04 | 0.0037584 | -0.013837
0.05 | 0.0048718 | -0.010663
0.06 | 0.006142 | -0.007272
0.07 | 0.007754 | -0.0032711
0.08 | 0.009357 | 0.0013346
0.09 | 0.01121 | 0.007015
0.1 | 0.013314 | 0.014089
0.11 | 0.015876 | 0.023238
0.12 | 0.018577 | 0.034921
0.13 | 0.021751 | 0.049545
0.14 | 0.025284 | 0.06767
0.15 | 0.029589 | 0.09147
0.16 | 0.034273 | 0.12173
0.17 | 0.039512 | 0.15897
0.18 | 0.045463 | 0.20577
0.19 | 0.05265 | 0.26199
0.2 | 0.0591 | 0.33364
0.21 | 0.06836 | 0.42264
0.22 | 0.07848 | 0.52737
0.23 | 0.09013 | 0.6522
0.24 | 0.10328 | 0.8115
0.25 | 0.11815 | 0.9999
0.26 | 0.13509 | 1.2331
0.27 | 0.15489 | 1.5099
0.28 | 0.17658 | 1.8426
0.29 | 0.2008 | 2.2466
0.3 | 0.22925 | 2.737
0.31 | 0.26037 | 3.3182
0.32 | 0.29613 | 4.0145
0.33 | 0.33724 | 4.8527
0.34 | 0.38255 | 5.811
0.35 | 0.43572 | 7.004
0.36 | 0.49335 | 8.448
0.37 | 0.56159 | 10.181
0.38 | 0.6323 | 12.235
0.39 | 0.7205 | 14.695
0.4 | 0.8243 | 17.676
0.41 | 0.9441 | 21.234
0.42 | 1.0846 | 25.517
0.43 | 1.2435 | 30.72
0.44 | 1.4381 | 36.915
0.45 | 1.6666 | 44.39
0.46 | 1.9349 | 53.387
0.47 | 2.2595 | 63.95
0.48 | 2.64 | 76.96
0.49 | 3.0972 | 92.19
0.5 | 3.666 | 110.7