## Diode Characteristic (uA-mm)
VGS (V) | VDS = 0.000 V | VDS = 0.500 V
-1.25 | -4.1566 | -11.361
-1.24 | -4.0128 | -11.045
-1.23 | -3.8303 | -10.658
-1.22 | -3.709 | -10.329
-1.21 | -3.585 | -10.043
-1.2 | -3.4349 | -9.699
-1.19 | -3.2951 | -9.412
-1.18 | -3.1833 | -9.041
-1.17 | -3.0499 | -8.81
-1.16 | -2.9358 | -8.472
-1.15 | -2.8422 | -8.231
-1.14 | -2.745 | -7.973
-1.13 | -2.6243 | -7.689
-1.12 | -2.5294 | -7.434
-1.11 | -2.426 | -7.185
-1.1 | -2.3452 | -6.931
-1.09 | -2.2606 | -6.712
-1.08 | -2.1711 | -6.513
-1.07 | -2.1028 | -6.317
-1.06 | -2.0049 | -6.076
-1.05 | -1.9278 | -5.889
-1.04 | -1.855 | -5.702
-1.03 | -1.7869 | -5.487
-1.02 | -1.7193 | -5.292
-1.01 | -1.6524 | -5.111
-1 | -1.5945 | -4.9765
-0.99 | -1.5235 | -4.7776
-0.98 | -1.4657 | -4.6053
-0.97 | -1.4112 | -4.4411
-0.96 | -1.3522 | -4.2842
-0.95 | -1.3042 | -4.1485
-0.94 | -1.2473 | -4.0055
-0.93 | -1.1976 | -3.8514
-0.92 | -1.1545 | -3.7321
-0.91 | -1.1046 | -3.6116
-0.9 | -1.0583 | -3.4684
-0.89 | -1.0118 | -3.3479
-0.88 | -0.9765 | -3.2214
-0.87 | -0.9313 | -3.112
-0.86 | -0.889 | -3.004
-0.85 | -0.8513 | -2.9052
-0.84 | -0.8131 | -2.7916
-0.83 | -0.7822 | -2.6907
-0.82 | -0.7489 | -2.5787
-0.81 | -0.7148 | -2.4944
-0.8 | -0.684 | -2.4064
-0.79 | -0.6542 | -2.3167
-0.78 | -0.6257 | -2.2312
-0.77 | -0.6 | -2.151
-0.76 | -0.568 | -2.0664
-0.75 | -0.5436 | -1.9871
-0.74 | -0.517 | -1.9088
-0.73 | -0.49704 | -1.8434
-0.72 | -0.47466 | -1.7837
-0.71 | -0.45413 | -1.7118
-0.7 | -0.43169 | -1.6475
-0.69 | -0.41046 | -1.5835
-0.68 | -0.39331 | -1.5236
-0.67 | -0.37428 | -1.4639
-0.66 | -0.35689 | -1.3998
-0.65 | -0.34035 | -1.3478
-0.64 | -0.32295 | -1.2894
-0.63 | -0.30565 | -1.2469
-0.62 | -0.29154 | -1.1967
-0.61 | -0.27692 | -1.1425
-0.6 | -0.26315 | -1.1032
-0.59 | -0.24913 | -1.0613
-0.58 | -0.23645 | -1.0213
-0.57 | -0.22491 | -0.9774
-0.56 | -0.2141 | -0.9321
-0.55 | -0.20235 | -0.8942
-0.54 | -0.1909 | -0.8631
-0.53 | -0.18126 | -0.8223
-0.52 | -0.17073 | -0.7892
-0.51 | -0.16196 | -0.7573
-0.5 | -0.15364 | -0.7266
-0.49 | -0.14447 | -0.6936
-0.48 | -0.13682 | -0.6681
-0.47 | -0.12911 | -0.6357
-0.46 | -0.1219 | -0.6143
-0.45 | -0.11559 | -0.5816
-0.44 | -0.10852 | -0.5576
-0.43 | -0.1024 | -0.5345
-0.42 | -0.09594 | -0.5135
-0.41 | -0.09036 | -0.49502
-0.4 | -0.08474 | -0.46927
-0.39 | -0.07978 | -0.4491
-0.38 | -0.07473 | -0.42967
-0.37 | -0.07004 | -0.41518
-0.36 | -0.06606 | -0.39521
-0.35 | -0.06161 | -0.37122
-0.34 | -0.0576 | -0.35517
-0.33 | -0.05443 | -0.33859
-0.32 | -0.05053 | -0.32353
-0.31 | -0.047383 | -0.3078
-0.3 | -0.044261 | -0.29285
-0.29 | -0.041357 | -0.27765
-0.28 | -0.038427 | -0.26253
-0.27 | -0.035865 | -0.24852
-0.26 | -0.033336 | -0.23633
-0.25 | -0.03104 | -0.22369
-0.24 | -0.02864 | -0.21192
-0.23 | -0.026478 | -0.19919
-0.22 | -0.024403 | -0.1861
-0.21 | -0.022679 | -0.17707
-0.2 | -0.020874 | -0.16457
-0.19 | -0.019095 | -0.15332
-0.18 | -0.017641 | -0.14227
-0.17 | -0.016141 | -0.13279
-0.16 | -0.014796 | -0.12264
-0.15 | -0.013371 | -0.11334
-0.14 | -0.01221 | -0.10587
-0.13 | -0.011024 | -0.09637
-0.12 | -0.010002 | -0.08955
-0.11 | -0.008902 | -0.08179
-0.1 | -0.008006 | -0.07696
-0.09 | -0.007121 | -0.0708
-0.08 | -0.006368 | -0.06445
-0.07 | -0.005422 | -0.05836
-0.06 | -0.0046558 | -0.05221
-0.05 | -0.0038872 | -0.047041
-0.04 | -0.0031356 | -0.042756
-0.03 | -0.0023953 | -0.038774
-0.02 | -0.0015896 | -0.034894
-0.01 | -0.0008502 | -0.032005
0 | -1.74e-05 | -0.027709
0.01 | 0.0008274 | -0.024697
0.02 | 0.0017849 | -0.021422
0.03 | 0.0027968 | -0.018202
0.04 | 0.0039735 | -0.015022
0.05 | 0.0052131 | -0.011619
0.06 | 0.006574 | -0.007935
0.07 | 0.00824 | -0.0037074
0.08 | 0.01 | 0.0012672
0.09 | 0.01205 | 0.007428
0.1 | 0.014392 | 0.014896
0.11 | 0.017005 | 0.024569
0.12 | 0.019987 | 0.036794
0.13 | 0.023505 | 0.052122
0.14 | 0.027427 | 0.07102
0.15 | 0.031895 | 0.09605
0.16 | 0.036979 | 0.12661
0.17 | 0.042854 | 0.16506
0.18 | 0.049644 | 0.21322
0.19 | 0.05665 | 0.27324
0.2 | 0.06548 | 0.34761
0.21 | 0.07537 | 0.43678
0.22 | 0.08664 | 0.54685
0.23 | 0.09957 | 0.6754
0.24 | 0.11377 | 0.8367
0.25 | 0.13012 | 1.0387
0.26 | 0.14819 | 1.2772
0.27 | 0.16868 | 1.5667
0.28 | 0.19212 | 1.9075
0.29 | 0.21838 | 2.325
0.3 | 0.24847 | 2.8299
0.31 | 0.2832 | 3.4216
0.32 | 0.32154 | 4.1434
0.33 | 0.36535 | 5.008
0.34 | 0.41447 | 5.982
0.35 | 0.4698 | 7.235
0.36 | 0.53231 | 8.706
0.37 | 0.5978 | 10.499
0.38 | 0.678 | 12.594
0.39 | 0.7736 | 15.148
0.4 | 0.8828 | 18.172
0.41 | 1.01 | 21.817
0.42 | 1.1577 | 26.24
0.43 | 1.3259 | 31.527
0.44 | 1.5302 | 37.889
0.45 | 1.7577 | 45.43
0.46 | 2.0378 | 54.752
0.47 | 2.3848 | 65.64
0.48 | 2.7816 | 78.67
0.49 | 3.2601 | 94.56
0.5 | 3.8296 | 113.32