## Diode Characteristic (uA-mm)
VGS (V) | VDS = 0.000 V | VDS = 0.500 V
-1.25 | -4.0649 | -11.363
-1.24 | -3.9229 | -11.009
-1.23 | -3.7553 | -10.601
-1.22 | -3.6285 | -10.268
-1.21 | -3.499 | -9.966
-1.2 | -3.3478 | -9.623
-1.19 | -3.2233 | -9.312
-1.18 | -3.1158 | -9.042
-1.17 | -3.005 | -8.752
-1.16 | -2.8859 | -8.455
-1.15 | -2.7761 | -8.181
-1.14 | -2.6735 | -7.911
-1.13 | -2.5799 | -7.655
-1.12 | -2.4879 | -7.416
-1.11 | -2.3892 | -7.175
-1.1 | -2.3087 | -6.918
-1.09 | -2.2201 | -6.68
-1.08 | -2.1303 | -6.477
-1.07 | -2.0666 | -6.251
-1.06 | -1.9853 | -6.057
-1.05 | -1.903 | -5.852
-1.04 | -1.827 | -5.635
-1.03 | -1.7607 | -5.447
-1.02 | -1.6909 | -5.268
-1.01 | -1.6333 | -5.102
-1 | -1.5658 | -4.9235
-0.99 | -1.5073 | -4.7643
-0.98 | -1.4416 | -4.5699
-0.97 | -1.3858 | -4.4319
-0.96 | -1.3276 | -4.2832
-0.95 | -1.2694 | -4.1357
-0.94 | -1.2213 | -3.9806
-0.93 | -1.1764 | -3.8509
-0.92 | -1.1268 | -3.706
-0.91 | -1.0837 | -3.57
-0.9 | -1.0448 | -3.4533
-0.89 | -0.9951 | -3.3379
-0.88 | -0.9531 | -3.219
-0.87 | -0.918 | -3.1046
-0.86 | -0.877 | -2.9929
-0.85 | -0.8364 | -2.8868
-0.84 | -0.8039 | -2.7842
-0.83 | -0.7705 | -2.6884
-0.82 | -0.7387 | -2.5944
-0.81 | -0.707 | -2.4994
-0.8 | -0.6736 | -2.4017
-0.79 | -0.6437 | -2.3117
-0.78 | -0.6181 | -2.2347
-0.77 | -0.5908 | -2.143
-0.76 | -0.5647 | -2.0615
-0.75 | -0.5392 | -1.9881
-0.74 | -0.5119 | -1.9136
-0.73 | -0.49688 | -1.8423
-0.72 | -0.47135 | -1.7686
-0.71 | -0.45252 | -1.6954
-0.7 | -0.43054 | -1.6472
-0.69 | -0.41033 | -1.5728
-0.68 | -0.39144 | -1.5274
-0.67 | -0.37314 | -1.4713
-0.66 | -0.35351 | -1.4178
-0.65 | -0.33773 | -1.3621
-0.64 | -0.32311 | -1.3028
-0.63 | -0.30741 | -1.2479
-0.62 | -0.29274 | -1.2067
-0.61 | -0.27799 | -1.1578
-0.6 | -0.26517 | -1.1147
-0.59 | -0.25065 | -1.0632
-0.58 | -0.23821 | -1.0201
-0.57 | -0.22622 | -0.9788
-0.56 | -0.21425 | -0.9359
-0.55 | -0.2046 | -0.9027
-0.54 | -0.19411 | -0.8687
-0.53 | -0.18253 | -0.8362
-0.52 | -0.1735 | -0.7998
-0.51 | -0.1648 | -0.7688
-0.5 | -0.15485 | -0.7351
-0.49 | -0.14641 | -0.7094
-0.48 | -0.13775 | -0.6782
-0.47 | -0.1312 | -0.6485
-0.46 | -0.12421 | -0.6174
-0.45 | -0.11628 | -0.592
-0.44 | -0.11055 | -0.5656
-0.43 | -0.10373 | -0.5445
-0.42 | -0.09779 | -0.5189
-0.41 | -0.09195 | -0.49845
-0.4 | -0.0862 | -0.4765
-0.39 | -0.08132 | -0.45683
-0.38 | -0.07593 | -0.43509
-0.37 | -0.07156 | -0.41469
-0.36 | -0.06695 | -0.39627
-0.35 | -0.06304 | -0.37754
-0.34 | -0.05849 | -0.36341
-0.33 | -0.05471 | -0.34509
-0.32 | -0.05133 | -0.32576
-0.31 | -0.048243 | -0.31266
-0.3 | -0.045263 | -0.29703
-0.29 | -0.042086 | -0.28372
-0.28 | -0.039136 | -0.2697
-0.27 | -0.036275 | -0.25421
-0.26 | -0.033949 | -0.24025
-0.25 | -0.031473 | -0.22937
-0.24 | -0.029155 | -0.21651
-0.23 | -0.027002 | -0.20261
-0.22 | -0.024866 | -0.19016
-0.21 | -0.023131 | -0.17816
-0.2 | -0.021233 | -0.16702
-0.19 | -0.019541 | -0.15529
-0.18 | -0.01796 | -0.14506
-0.17 | -0.016489 | -0.13407
-0.16 | -0.014929 | -0.12542
-0.15 | -0.013669 | -0.11687
-0.14 | -0.012381 | -0.10732
-0.13 | -0.011305 | -0.09958
-0.12 | -0.01007 | -0.09112
-0.11 | -0.009102 | -0.08512
-0.1 | -0.008135 | -0.07693
-0.09 | -0.007281 | -0.07054
-0.08 | -0.006319 | -0.06373
-0.07 | -0.005507 | -0.05834
-0.06 | -0.0046721 | -0.05349
-0.05 | -0.0039142 | -0.048071
-0.04 | -0.0031415 | -0.043665
-0.03 | -0.0024136 | -0.039517
-0.02 | -0.0016325 | -0.035301
-0.01 | -0.0008695 | -0.031798
0 | -1.99e-05 | -0.028191
0.01 | 0.0008667 | -0.024628
0.02 | 0.0017707 | -0.021456
0.03 | 0.0028533 | -0.018155
0.04 | 0.0039281 | -0.01504
0.05 | 0.0052124 | -0.01169
0.06 | 0.006593 | -0.00811
0.07 | 0.008177 | -0.0038067
0.08 | 0.009954 | 0.0011304
0.09 | 0.012084 | 0.007308
0.1 | 0.014323 | 0.014674
0.11 | 0.016921 | 0.024051
0.12 | 0.019822 | 0.035948
0.13 | 0.023413 | 0.051171
0.14 | 0.027187 | 0.07016
0.15 | 0.031679 | 0.09375
0.16 | 0.036564 | 0.12487
0.17 | 0.042685 | 0.16285
0.18 | 0.04894 | 0.21109
0.19 | 0.056058 | 0.26938
0.2 | 0.06375 | 0.34054
0.21 | 0.07376 | 0.43082
0.22 | 0.08441 | 0.53997
0.23 | 0.09672 | 0.6655
0.24 | 0.11092 | 0.8256
0.25 | 0.12678 | 1.0235
0.26 | 0.14497 | 1.2563
0.27 | 0.16557 | 1.5434
0.28 | 0.18824 | 1.8826
0.29 | 0.21421 | 2.2883
0.3 | 0.24473 | 2.788
0.31 | 0.27733 | 3.3835
0.32 | 0.31477 | 4.0973
0.33 | 0.35685 | 4.9462
0.34 | 0.40437 | 5.918
0.35 | 0.45836 | 7.143
0.36 | 0.52061 | 8.582
0.37 | 0.5842 | 10.36
0.38 | 0.6643 | 12.472
0.39 | 0.7577 | 14.991
0.4 | 0.8652 | 18.001
0.41 | 0.9836 | 21.633
0.42 | 1.1306 | 26.07
0.43 | 1.3017 | 31.298
0.44 | 1.4991 | 37.659
0.45 | 1.7301 | 45.277
0.46 | 2.014 | 54.539
0.47 | 2.3441 | 65.46
0.48 | 2.7293 | 78.51
0.49 | 3.2177 | 94.56
0.5 | 3.787 | 113.11