## Diode Characteristic (uA-mm)
VGS (V) | VDS = 0.000 V | VDS = 0.500 V
-1.25 | -4.1003 | -11.625
-1.24 | -3.9508 | -11.233
-1.23 | -3.8102 | -10.829
-1.22 | -3.6547 | -10.501
-1.21 | -3.5253 | -10.166
-1.2 | -3.4107 | -9.796
-1.19 | -3.2799 | -9.541
-1.18 | -3.1703 | -9.181
-1.17 | -3.0507 | -8.885
-1.16 | -2.929 | -8.627
-1.15 | -2.8134 | -8.293
-1.14 | -2.7056 | -8.063
-1.13 | -2.6119 | -7.8
-1.12 | -2.4949 | -7.566
-1.11 | -2.4145 | -7.275
-1.1 | -2.3163 | -7.046
-1.09 | -2.2319 | -6.81
-1.08 | -2.1517 | -6.606
-1.07 | -2.076 | -6.377
-1.06 | -1.9995 | -6.191
-1.05 | -1.9277 | -5.946
-1.04 | -1.8494 | -5.742
-1.03 | -1.773 | -5.595
-1.02 | -1.7063 | -5.374
-1.01 | -1.6347 | -5.181
-1 | -1.573 | -5.023
-0.99 | -1.5164 | -4.8447
-0.98 | -1.4532 | -4.6426
-0.97 | -1.3998 | -4.5038
-0.96 | -1.3453 | -4.3647
-0.95 | -1.2881 | -4.2249
-0.94 | -1.2364 | -4.0589
-0.93 | -1.1885 | -3.9269
-0.92 | -1.1319 | -3.795
-0.91 | -1.0937 | -3.6495
-0.9 | -1.0461 | -3.5268
-0.89 | -0.9961 | -3.3893
-0.88 | -0.9593 | -3.2741
-0.87 | -0.9205 | -3.1615
-0.86 | -0.8817 | -3.0476
-0.85 | -0.8382 | -2.9303
-0.84 | -0.807 | -2.8077
-0.83 | -0.7728 | -2.7236
-0.82 | -0.7318 | -2.621
-0.81 | -0.699 | -2.5225
-0.8 | -0.673 | -2.442
-0.79 | -0.6455 | -2.3388
-0.78 | -0.6163 | -2.2622
-0.77 | -0.5932 | -2.1751
-0.76 | -0.5653 | -2.0901
-0.75 | -0.5418 | -2.0065
-0.74 | -0.5157 | -1.9444
-0.73 | -0.49394 | -1.8712
-0.72 | -0.47185 | -1.806
-0.71 | -0.4506 | -1.7199
-0.7 | -0.43095 | -1.6644
-0.69 | -0.40988 | -1.5982
-0.68 | -0.39295 | -1.5373
-0.67 | -0.37506 | -1.4817
-0.66 | -0.35668 | -1.4207
-0.65 | -0.33987 | -1.3711
-0.64 | -0.32218 | -1.3057
-0.63 | -0.30462 | -1.258
-0.62 | -0.29106 | -1.2077
-0.61 | -0.27594 | -1.1597
-0.6 | -0.26242 | -1.1128
-0.59 | -0.2503 | -1.0684
-0.58 | -0.23604 | -1.0266
-0.57 | -0.22452 | -0.9872
-0.56 | -0.21185 | -0.9482
-0.55 | -0.20174 | -0.9094
-0.54 | -0.19123 | -0.8667
-0.53 | -0.18057 | -0.833
-0.52 | -0.17162 | -0.7979
-0.51 | -0.16222 | -0.7625
-0.5 | -0.15393 | -0.7334
-0.49 | -0.14513 | -0.6995
-0.48 | -0.13678 | -0.6676
-0.47 | -0.12894 | -0.639
-0.46 | -0.12209 | -0.6117
-0.45 | -0.11469 | -0.5938
-0.44 | -0.10855 | -0.5653
-0.43 | -0.1022 | -0.5421
-0.42 | -0.09655 | -0.5172
-0.41 | -0.09104 | -0.49573
-0.4 | -0.08529 | -0.47358
-0.39 | -0.07998 | -0.45632
-0.38 | -0.07507 | -0.43474
-0.37 | -0.07064 | -0.41487
-0.36 | -0.06599 | -0.39639
-0.35 | -0.06203 | -0.37997
-0.34 | -0.05782 | -0.35982
-0.33 | -0.05399 | -0.34402
-0.32 | -0.05035 | -0.32626
-0.31 | -0.047852 | -0.31179
-0.3 | -0.044378 | -0.29712
-0.29 | -0.041654 | -0.28269
-0.28 | -0.038398 | -0.26786
-0.27 | -0.035818 | -0.25392
-0.26 | -0.033441 | -0.2396
-0.25 | -0.03124 | -0.22763
-0.24 | -0.028622 | -0.21558
-0.23 | -0.026702 | -0.20154
-0.22 | -0.024734 | -0.18826
-0.21 | -0.022901 | -0.17665
-0.2 | -0.020967 | -0.16591
-0.19 | -0.01921 | -0.15581
-0.18 | -0.017608 | -0.14458
-0.17 | -0.016205 | -0.13364
-0.16 | -0.014744 | -0.12554
-0.15 | -0.013488 | -0.11588
-0.14 | -0.012316 | -0.10688
-0.13 | -0.011029 | -0.09894
-0.12 | -0.009947 | -0.09129
-0.11 | -0.008913 | -0.08383
-0.1 | -0.007943 | -0.07663
-0.09 | -0.007172 | -0.06997
-0.08 | -0.006236 | -0.06366
-0.07 | -0.005433 | -0.05803
-0.06 | -0.0046419 | -0.05277
-0.05 | -0.0038926 | -0.04807
-0.04 | -0.0031228 | -0.042938
-0.03 | -0.0023942 | -0.039534
-0.02 | -0.0016157 | -0.035254
-0.01 | -0.0008583 | -0.031667
0 | -2.15e-05 | -0.028155
0.01 | 0.0008605 | -0.024651
0.02 | 0.0017641 | -0.021595
0.03 | 0.0028165 | -0.018499
0.04 | 0.0038817 | -0.015351
0.05 | 0.0051888 | -0.011938
0.06 | 0.006549 | -0.008296
0.07 | 0.008059 | -0.0040821
0.08 | 0.00984 | 0.0008352
0.09 | 0.012017 | 0.007013
0.1 | 0.014304 | 0.014353
0.11 | 0.016887 | 0.023767
0.12 | 0.019829 | 0.035492
0.13 | 0.02334 | 0.050795
0.14 | 0.027047 | 0.06957
0.15 | 0.031597 | 0.09345
0.16 | 0.03637 | 0.12416
0.17 | 0.04228 | 0.16244
0.18 | 0.048811 | 0.20972
0.19 | 0.056435 | 0.2685
0.2 | 0.06404 | 0.34052
0.21 | 0.07379 | 0.43075
0.22 | 0.08463 | 0.53884
0.23 | 0.09771 | 0.6665
0.24 | 0.11194 | 0.8261
0.25 | 0.12732 | 1.0239
0.26 | 0.14665 | 1.2593
0.27 | 0.16665 | 1.5467
0.28 | 0.19035 | 1.8873
0.29 | 0.21646 | 2.2979
0.3 | 0.24647 | 2.8001
0.31 | 0.27933 | 3.3932
0.32 | 0.31741 | 4.1094
0.33 | 0.36092 | 4.9669
0.34 | 0.40884 | 5.948
0.35 | 0.46232 | 7.193
0.36 | 0.52576 | 8.655
0.37 | 0.5897 | 10.435
0.38 | 0.6702 | 12.571
0.39 | 0.7629 | 15.124
0.4 | 0.8694 | 18.142
0.41 | 0.9895 | 21.83
0.42 | 1.136 | 26.272
0.43 | 1.3022 | 31.539
0.44 | 1.5 | 37.982
0.45 | 1.7301 | 45.681
0.46 | 2.0094 | 55.026
0.47 | 2.3417 | 65.79
0.48 | 2.7308 | 79.1
0.49 | 3.2021 | 95.08
0.5 | 3.7749 | 113.98