## Diode Characteristic (uA-mm)
VGS (V) | VDS = 0.000 V | VDS = 0.500 V
-1.25 | -3.9391 | -10.892
-1.24 | -3.7877 | -10.544
-1.23 | -3.632 | -10.23
-1.22 | -3.5195 | -9.872
-1.21 | -3.3963 | -9.556
-1.2 | -3.2672 | -9.267
-1.19 | -3.1541 | -8.96
-1.18 | -3.0318 | -8.68
-1.17 | -2.932 | -8.406
-1.16 | -2.8113 | -8.098
-1.15 | -2.7144 | -7.826
-1.14 | -2.6009 | -7.576
-1.13 | -2.5049 | -7.327
-1.12 | -2.4194 | -7.098
-1.11 | -2.3278 | -6.829
-1.1 | -2.2431 | -6.629
-1.09 | -2.1585 | -6.414
-1.08 | -2.0797 | -6.197
-1.07 | -2.0023 | -5.98
-1.06 | -1.9238 | -5.799
-1.05 | -1.8499 | -5.613
-1.04 | -1.783 | -5.41
-1.03 | -1.7124 | -5.231
-1.02 | -1.6465 | -5.038
-1.01 | -1.5756 | -4.8819
-1 | -1.5211 | -4.7275
-0.99 | -1.4647 | -4.553
-0.98 | -1.4104 | -4.3916
-0.97 | -1.3519 | -4.2285
-0.96 | -1.2976 | -4.084
-0.95 | -1.2403 | -3.9471
-0.94 | -1.1959 | -3.8069
-0.93 | -1.1432 | -3.674
-0.92 | -1.0947 | -3.5522
-0.91 | -1.0596 | -3.4328
-0.9 | -1.0149 | -3.3058
-0.89 | -0.9726 | -3.1721
-0.88 | -0.9297 | -3.065
-0.87 | -0.8869 | -2.9776
-0.86 | -0.8545 | -2.8529
-0.85 | -0.8172 | -2.7542
-0.84 | -0.7815 | -2.6563
-0.83 | -0.7463 | -2.5504
-0.82 | -0.7209 | -2.4541
-0.81 | -0.6865 | -2.3711
-0.8 | -0.6567 | -2.2905
-0.79 | -0.6297 | -2.1949
-0.78 | -0.6036 | -2.1181
-0.77 | -0.5759 | -2.0398
-0.76 | -0.5529 | -1.9687
-0.75 | -0.5255 | -1.8809
-0.74 | -0.5045 | -1.8171
-0.73 | -0.48434 | -1.7501
-0.72 | -0.45893 | -1.6869
-0.71 | -0.43972 | -1.6287
-0.7 | -0.42005 | -1.5643
-0.69 | -0.4015 | -1.502
-0.68 | -0.38189 | -1.4427
-0.67 | -0.36506 | -1.3948
-0.66 | -0.34552 | -1.3325
-0.65 | -0.33008 | -1.2898
-0.64 | -0.31409 | -1.2338
-0.63 | -0.29874 | -1.1845
-0.62 | -0.28386 | -1.1323
-0.61 | -0.2714 | -1.0922
-0.6 | -0.25735 | -1.0455
-0.59 | -0.24505 | -0.9998
-0.58 | -0.23143 | -0.9662
-0.57 | -0.2203 | -0.9294
-0.56 | -0.20882 | -0.8901
-0.55 | -0.19943 | -0.8553
-0.54 | -0.18894 | -0.8204
-0.53 | -0.17877 | -0.7875
-0.52 | -0.16731 | -0.7512
-0.51 | -0.15899 | -0.7195
-0.5 | -0.15137 | -0.6924
-0.49 | -0.14325 | -0.6666
-0.48 | -0.13552 | -0.6384
-0.47 | -0.12911 | -0.6086
-0.46 | -0.1204 | -0.5818
-0.45 | -0.11421 | -0.5588
-0.44 | -0.10758 | -0.5353
-0.43 | -0.10168 | -0.5138
-0.42 | -0.09619 | -0.49306
-0.41 | -0.09039 | -0.46726
-0.4 | -0.08484 | -0.4478
-0.39 | -0.07999 | -0.42828
-0.38 | -0.07524 | -0.40706
-0.37 | -0.07064 | -0.39291
-0.36 | -0.06612 | -0.37351
-0.35 | -0.06199 | -0.3582
-0.34 | -0.05733 | -0.33829
-0.33 | -0.05377 | -0.32578
-0.32 | -0.05041 | -0.31182
-0.31 | -0.047447 | -0.29571
-0.3 | -0.044607 | -0.28019
-0.29 | -0.041264 | -0.26662
-0.28 | -0.038659 | -0.25288
-0.27 | -0.035523 | -0.24133
-0.26 | -0.033114 | -0.22825
-0.25 | -0.030604 | -0.21567
-0.24 | -0.02872 | -0.20362
-0.23 | -0.026749 | -0.19127
-0.22 | -0.024523 | -0.18035
-0.21 | -0.022729 | -0.16986
-0.2 | -0.020733 | -0.15792
-0.19 | -0.019052 | -0.1474
-0.18 | -0.017535 | -0.13849
-0.17 | -0.016127 | -0.12842
-0.16 | -0.014574 | -0.11918
-0.15 | -0.013344 | -0.10994
-0.14 | -0.012136 | -0.10271
-0.13 | -0.01096 | -0.09393
-0.12 | -0.009878 | -0.08712
-0.11 | -0.008923 | -0.08058
-0.1 | -0.007976 | -0.07379
-0.09 | -0.007074 | -0.06821
-0.08 | -0.006193 | -0.06177
-0.07 | -0.005423 | -0.0563
-0.06 | -0.0046053 | -0.05137
-0.05 | -0.0038628 | -0.045946
-0.04 | -0.0031007 | -0.042035
-0.03 | -0.0023748 | -0.037973
-0.02 | -0.0016 | -0.034493
-0.01 | -0.0008386 | -0.030749
0 | -2.2e-05 | -0.027321
0.01 | 0.0008893 | -0.024103
0.02 | 0.0017567 | -0.021104
0.03 | 0.0027981 | -0.018118
0.04 | 0.0038819 | -0.015042
0.05 | 0.0051472 | -0.011724
0.06 | 0.006531 | -0.008038
0.07 | 0.008064 | -0.0040328
0.08 | 0.009789 | 0.0008903
0.09 | 0.011731 | 0.00664
0.1 | 0.014169 | 0.014068
0.11 | 0.016588 | 0.023276
0.12 | 0.0196 | 0.035014
0.13 | 0.022853 | 0.049731
0.14 | 0.026821 | 0.068
0.15 | 0.031107 | 0.09202
0.16 | 0.036056 | 0.12262
0.17 | 0.041595 | 0.15968
0.18 | 0.048157 | 0.20681
0.19 | 0.055128 | 0.264
0.2 | 0.0626 | 0.33498
0.21 | 0.07238 | 0.42326
0.22 | 0.08326 | 0.53022
0.23 | 0.09518 | 0.6538
0.24 | 0.10919 | 0.8126
0.25 | 0.12516 | 1.0054
0.26 | 0.14246 | 1.2411
0.27 | 0.16258 | 1.5203
0.28 | 0.18492 | 1.8563
0.29 | 0.21095 | 2.2564
0.3 | 0.24017 | 2.7524
0.31 | 0.27377 | 3.34
0.32 | 0.30977 | 4.0392
0.33 | 0.35099 | 4.8918
0.34 | 0.39823 | 5.867
0.35 | 0.45069 | 7.066
0.36 | 0.51206 | 8.545
0.37 | 0.5745 | 10.295
0.38 | 0.6569 | 12.4
0.39 | 0.7474 | 14.891
0.4 | 0.8535 | 17.901
0.41 | 0.9713 | 21.517
0.42 | 1.1142 | 25.885
0.43 | 1.2797 | 31.151
0.44 | 1.4697 | 37.47
0.45 | 1.7031 | 45.07
0.46 | 1.9809 | 54.184
0.47 | 2.2993 | 64.99
0.48 | 2.693 | 78.31
0.49 | 3.1694 | 93.87
0.5 | 3.7404 | 112.71