## Diode Characteristic (uA-mm)
VGS (V) | VDS = 0.000 V | VDS = 0.500 V
-1.25 | -4.6168 | -13.056
-1.24 | -4.4668 | -12.613
-1.23 | -4.2885 | -12.208
-1.22 | -4.1368 | -11.805
-1.21 | -3.9689 | -11.404
-1.2 | -3.8152 | -11.097
-1.19 | -3.6982 | -10.727
-1.18 | -3.5548 | -10.333
-1.17 | -3.4289 | -10.025
-1.16 | -3.2974 | -9.752
-1.15 | -3.1932 | -9.409
-1.14 | -3.051 | -9.089
-1.13 | -2.9382 | -8.772
-1.12 | -2.836 | -8.48
-1.11 | -2.7254 | -8.187
-1.1 | -2.6201 | -7.945
-1.09 | -2.5131 | -7.674
-1.08 | -2.4212 | -7.403
-1.07 | -2.319 | -7.147
-1.06 | -2.2185 | -6.919
-1.05 | -2.1392 | -6.692
-1.04 | -2.0629 | -6.418
-1.03 | -1.9923 | -6.206
-1.02 | -1.9113 | -6.015
-1.01 | -1.8308 | -5.801
-1 | -1.7624 | -5.609
-0.99 | -1.6914 | -5.404
-0.98 | -1.6223 | -5.247
-0.97 | -1.5685 | -5.063
-0.96 | -1.4924 | -4.8903
-0.95 | -1.4456 | -4.7036
-0.94 | -1.3747 | -4.553
-0.93 | -1.3199 | -4.3666
-0.92 | -1.2714 | -4.2231
-0.91 | -1.2071 | -4.0785
-0.9 | -1.1683 | -3.9188
-0.89 | -1.1155 | -3.7807
-0.88 | -1.0665 | -3.6366
-0.87 | -1.0223 | -3.5198
-0.86 | -0.9786 | -3.3954
-0.85 | -0.9424 | -3.2544
-0.84 | -0.8977 | -3.1248
-0.83 | -0.8599 | -3.0324
-0.82 | -0.8218 | -2.898
-0.81 | -0.7868 | -2.8007
-0.8 | -0.7474 | -2.6922
-0.79 | -0.7197 | -2.602
-0.78 | -0.6867 | -2.5064
-0.77 | -0.6576 | -2.4008
-0.76 | -0.6256 | -2.3204
-0.75 | -0.599 | -2.2199
-0.74 | -0.5693 | -2.141
-0.73 | -0.5446 | -2.0624
-0.72 | -0.5196 | -1.9837
-0.71 | -0.49473 | -1.9021
-0.7 | -0.47349 | -1.828
-0.69 | -0.4557 | -1.7665
-0.68 | -0.43375 | -1.6952
-0.67 | -0.41056 | -1.6214
-0.66 | -0.39092 | -1.5614
-0.65 | -0.37318 | -1.4984
-0.64 | -0.3558 | -1.4392
-0.63 | -0.33838 | -1.3774
-0.62 | -0.32041 | -1.3219
-0.61 | -0.30421 | -1.265
-0.6 | -0.29005 | -1.2091
-0.59 | -0.27431 | -1.1652
-0.58 | -0.26182 | -1.1234
-0.57 | -0.24884 | -1.0725
-0.56 | -0.23525 | -1.0268
-0.55 | -0.22312 | -0.9873
-0.54 | -0.21049 | -0.9518
-0.53 | -0.19984 | -0.9092
-0.52 | -0.19143 | -0.8733
-0.51 | -0.17891 | -0.8373
-0.5 | -0.16959 | -0.7989
-0.49 | -0.15911 | -0.7642
-0.48 | -0.15154 | -0.7322
-0.47 | -0.14287 | -0.7053
-0.46 | -0.13538 | -0.6739
-0.45 | -0.1278 | -0.6434
-0.44 | -0.12002 | -0.6151
-0.43 | -0.11297 | -0.5894
-0.42 | -0.1066 | -0.5647
-0.41 | -0.10005 | -0.5367
-0.4 | -0.09418 | -0.5118
-0.39 | -0.08847 | -0.49212
-0.38 | -0.0831 | -0.4694
-0.37 | -0.07765 | -0.44842
-0.36 | -0.07277 | -0.43056
-0.35 | -0.06795 | -0.41116
-0.34 | -0.06376 | -0.3887
-0.33 | -0.05974 | -0.37363
-0.32 | -0.05579 | -0.3559
-0.31 | -0.0521 | -0.33657
-0.3 | -0.049073 | -0.32236
-0.29 | -0.045888 | -0.3042
-0.28 | -0.042517 | -0.28923
-0.27 | -0.039462 | -0.2746
-0.26 | -0.036733 | -0.25777
-0.25 | -0.03418 | -0.24488
-0.24 | -0.031587 | -0.22826
-0.23 | -0.029116 | -0.21709
-0.22 | -0.026881 | -0.20501
-0.21 | -0.024465 | -0.19177
-0.2 | -0.022673 | -0.1806
-0.19 | -0.020742 | -0.16817
-0.18 | -0.019024 | -0.15687
-0.17 | -0.017271 | -0.14591
-0.16 | -0.015859 | -0.13593
-0.15 | -0.014355 | -0.12725
-0.14 | -0.013101 | -0.11798
-0.13 | -0.011779 | -0.10813
-0.12 | -0.010584 | -0.09805
-0.11 | -0.009467 | -0.09118
-0.1 | -0.008545 | -0.08383
-0.09 | -0.007499 | -0.07634
-0.08 | -0.006566 | -0.06954
-0.07 | -0.005709 | -0.06372
-0.06 | -0.0048985 | -0.05821
-0.05 | -0.004056 | -0.05278
-0.04 | -0.0032935 | -0.047226
-0.03 | -0.0024733 | -0.042822
-0.02 | -0.0017009 | -0.038504
-0.01 | -0.0008459 | -0.034519
0 | -2.41e-05 | -0.030709
0.01 | 0.0008999 | -0.027163
0.02 | 0.0018581 | -0.023762
0.03 | 0.0029561 | -0.02006
0.04 | 0.0041073 | -0.016494
0.05 | 0.005505 | -0.012958
0.06 | 0.006922 | -0.008933
0.07 | 0.008646 | -0.004352
0.08 | 0.01068 | 0.0008013
0.09 | 0.012785 | 0.00721
0.1 | 0.015279 | 0.015245
0.11 | 0.017957 | 0.024985
0.12 | 0.021367 | 0.037684
0.13 | 0.024838 | 0.053717
0.14 | 0.028983 | 0.07343
0.15 | 0.033557 | 0.09867
0.16 | 0.039237 | 0.13102
0.17 | 0.045022 | 0.17104
0.18 | 0.052112 | 0.22139
0.19 | 0.05909 | 0.28313
0.2 | 0.06847 | 0.35852
0.21 | 0.07853 | 0.45239
0.22 | 0.09004 | 0.56425
0.23 | 0.1034 | 0.6988
0.24 | 0.11809 | 0.8669
0.25 | 0.1345 | 1.0742
0.26 | 0.1537 | 1.3177
0.27 | 0.17536 | 1.6152
0.28 | 0.19936 | 1.9736
0.29 | 0.2276 | 2.3967
0.3 | 0.25852 | 2.9169
0.31 | 0.29347 | 3.534
0.32 | 0.33336 | 4.2586
0.33 | 0.37797 | 5.16
0.34 | 0.42779 | 6.166
0.35 | 0.48548 | 7.423
0.36 | 0.54877 | 8.953
0.37 | 0.6123 | 10.787
0.38 | 0.697 | 12.955
0.39 | 0.7946 | 15.548
0.4 | 0.904 | 18.688
0.41 | 1.0301 | 22.421
0.42 | 1.179 | 27.018
0.43 | 1.3481 | 32.43
0.44 | 1.5539 | 38.942
0.45 | 1.7919 | 46.798
0.46 | 2.0801 | 56.272
0.47 | 2.4192 | 67.54
0.48 | 2.8233 | 80.95
0.49 | 3.3088 | 97.26
0.5 | 3.8867 | 116.46