## Diode Characteristic (uA-mm)
VGS (V) | VDS = 0.000 V | VDS = 0.500 V
-1.25 | -4.2345 | -11.764
-1.24 | -4.0694 | -11.409
-1.23 | -3.9309 | -11.04
-1.22 | -3.7864 | -10.69
-1.21 | -3.6442 | -10.31
-1.2 | -3.5292 | -10.008
-1.19 | -3.3919 | -9.676
-1.18 | -3.2643 | -9.367
-1.17 | -3.1425 | -9.067
-1.16 | -3.024 | -8.753
-1.15 | -2.9293 | -8.454
-1.14 | -2.8055 | -8.178
-1.13 | -2.7002 | -7.94
-1.12 | -2.5983 | -7.65
-1.11 | -2.4952 | -7.406
-1.1 | -2.4033 | -7.2
-1.09 | -2.3103 | -6.947
-1.08 | -2.235 | -6.688
-1.07 | -2.144 | -6.479
-1.06 | -2.0583 | -6.276
-1.05 | -1.9802 | -6.061
-1.04 | -1.9033 | -5.849
-1.03 | -1.8313 | -5.662
-1.02 | -1.7504 | -5.466
-1.01 | -1.6889 | -5.306
-1 | -1.6263 | -5.101
-0.99 | -1.5566 | -4.9275
-0.98 | -1.5039 | -4.7496
-0.97 | -1.4397 | -4.5603
-0.96 | -1.3855 | -4.4266
-0.95 | -1.3329 | -4.2617
-0.94 | -1.2758 | -4.1135
-0.93 | -1.2259 | -3.977
-0.92 | -1.1781 | -3.8469
-0.91 | -1.1252 | -3.7102
-0.9 | -1.0854 | -3.5805
-0.89 | -1.0392 | -3.4517
-0.88 | -0.9982 | -3.3165
-0.87 | -0.9568 | -3.2059
-0.86 | -0.9159 | -3.0904
-0.85 | -0.8797 | -2.9839
-0.84 | -0.8362 | -2.8752
-0.83 | -0.8012 | -2.7757
-0.82 | -0.7662 | -2.6747
-0.81 | -0.7394 | -2.5627
-0.8 | -0.7055 | -2.4894
-0.79 | -0.6755 | -2.3862
-0.78 | -0.6458 | -2.294
-0.77 | -0.6206 | -2.2149
-0.76 | -0.5918 | -2.1257
-0.75 | -0.5644 | -2.0469
-0.74 | -0.5386 | -1.9732
-0.73 | -0.5167 | -1.8971
-0.72 | -0.49791 | -1.822
-0.71 | -0.47175 | -1.7459
-0.7 | -0.45048 | -1.688
-0.69 | -0.42603 | -1.6253
-0.68 | -0.40799 | -1.5569
-0.67 | -0.3878 | -1.4978
-0.66 | -0.37027 | -1.4325
-0.65 | -0.35295 | -1.3765
-0.64 | -0.33475 | -1.3273
-0.63 | -0.31985 | -1.27
-0.62 | -0.30271 | -1.224
-0.61 | -0.2886 | -1.1744
-0.6 | -0.27413 | -1.1276
-0.59 | -0.25997 | -1.0856
-0.58 | -0.24679 | -1.0392
-0.57 | -0.23417 | -0.9965
-0.56 | -0.22205 | -0.958
-0.55 | -0.21136 | -0.9195
-0.54 | -0.20001 | -0.8811
-0.53 | -0.19007 | -0.8464
-0.52 | -0.18052 | -0.8096
-0.51 | -0.17028 | -0.776
-0.5 | -0.16113 | -0.7433
-0.49 | -0.15261 | -0.7142
-0.48 | -0.14341 | -0.6841
-0.47 | -0.13574 | -0.6503
-0.46 | -0.12755 | -0.6258
-0.45 | -0.12051 | -0.601
-0.44 | -0.11337 | -0.5769
-0.43 | -0.10695 | -0.5485
-0.42 | -0.10105 | -0.5232
-0.41 | -0.09466 | -0.5034
-0.4 | -0.08898 | -0.48466
-0.39 | -0.08354 | -0.46196
-0.38 | -0.07875 | -0.4417
-0.37 | -0.07394 | -0.42106
-0.36 | -0.06935 | -0.40373
-0.35 | -0.06515 | -0.38577
-0.34 | -0.06095 | -0.36822
-0.33 | -0.0565 | -0.34771
-0.32 | -0.05319 | -0.3336
-0.31 | -0.049833 | -0.31851
-0.3 | -0.046951 | -0.3007
-0.29 | -0.043811 | -0.28697
-0.28 | -0.040747 | -0.27302
-0.27 | -0.037935 | -0.25826
-0.26 | -0.035201 | -0.24355
-0.25 | -0.032765 | -0.22934
-0.24 | -0.030443 | -0.21773
-0.23 | -0.028182 | -0.20422
-0.22 | -0.025998 | -0.19255
-0.21 | -0.023964 | -0.18062
-0.2 | -0.021999 | -0.16952
-0.19 | -0.020311 | -0.15779
-0.18 | -0.018652 | -0.14766
-0.17 | -0.016999 | -0.13724
-0.16 | -0.015491 | -0.12711
-0.15 | -0.014165 | -0.11908
-0.14 | -0.012977 | -0.1096
-0.13 | -0.011725 | -0.10111
-0.12 | -0.010418 | -0.09322
-0.11 | -0.009392 | -0.08602
-0.1 | -0.008372 | -0.07917
-0.09 | -0.007465 | -0.07224
-0.08 | -0.006493 | -0.0662
-0.07 | -0.005672 | -0.0602
-0.06 | -0.0048638 | -0.05539
-0.05 | -0.0040969 | -0.049647
-0.04 | -0.0032793 | -0.044969
-0.03 | -0.0024999 | -0.040944
-0.02 | -0.0016907 | -0.036488
-0.01 | -0.0008843 | -0.032969
0 | -2.42e-05 | -0.028759
0.01 | 0.0009328 | -0.025055
0.02 | 0.0018649 | -0.022157
0.03 | 0.0030057 | -0.018978
0.04 | 0.0041161 | -0.015772
0.05 | 0.0054701 | -0.01217
0.06 | 0.006897 | -0.008507
0.07 | 0.008531 | -0.0038671
0.08 | 0.010385 | 0.0012266
0.09 | 0.012466 | 0.007687
0.1 | 0.014946 | 0.015616
0.11 | 0.017577 | 0.02552
0.12 | 0.020746 | 0.03798
0.13 | 0.024211 | 0.054119
0.14 | 0.02839 | 0.07365
0.15 | 0.032749 | 0.09877
0.16 | 0.038157 | 0.13126
0.17 | 0.044161 | 0.17108
0.18 | 0.05086 | 0.22021
0.19 | 0.05768 | 0.2813
0.2 | 0.06622 | 0.35678
0.21 | 0.07636 | 0.45056
0.22 | 0.08797 | 0.56469
0.23 | 0.10001 | 0.6943
0.24 | 0.11447 | 0.8625
0.25 | 0.13109 | 1.0666
0.26 | 0.1496 | 1.3098
0.27 | 0.17006 | 1.6057
0.28 | 0.19268 | 1.9582
0.29 | 0.21948 | 2.3876
0.3 | 0.2494 | 2.9005
0.31 | 0.28217 | 3.5089
0.32 | 0.31857 | 4.2443
0.33 | 0.36041 | 5.1183
0.34 | 0.40949 | 6.13
0.35 | 0.46462 | 7.398
0.36 | 0.5252 | 8.901
0.37 | 0.5877 | 10.733
0.38 | 0.6679 | 12.906
0.39 | 0.7582 | 15.499
0.4 | 0.8624 | 18.579
0.41 | 0.984 | 22.363
0.42 | 1.1248 | 26.917
0.43 | 1.2901 | 32.382
0.44 | 1.4814 | 38.869
0.45 | 1.7049 | 46.726
0.46 | 1.9729 | 56.3
0.47 | 2.3001 | 67.3
0.48 | 2.6876 | 80.87
0.49 | 3.1445 | 97.26
0.5 | 3.7067 | 116.7