## Diode Characteristic (uA-mm)
VGS (V) | VDS = 0.000 V | VDS = 0.500 V
-1.25 | -3.9126 | -10.6
-1.24 | -3.7689 | -10.264
-1.23 | -3.6359 | -9.922
-1.22 | -3.5064 | -9.627
-1.21 | -3.3693 | -9.325
-1.2 | -3.2476 | -9.001
-1.19 | -3.1227 | -8.722
-1.18 | -3.0117 | -8.44
-1.17 | -2.9002 | -8.225
-1.16 | -2.7847 | -7.919
-1.15 | -2.6947 | -7.648
-1.14 | -2.6029 | -7.39
-1.13 | -2.5089 | -7.18
-1.12 | -2.4065 | -6.916
-1.11 | -2.3184 | -6.667
-1.1 | -2.2253 | -6.476
-1.09 | -2.1503 | -6.251
-1.08 | -2.0732 | -6.057
-1.07 | -1.998 | -5.859
-1.06 | -1.9149 | -5.679
-1.05 | -1.8424 | -5.498
-1.04 | -1.7743 | -5.298
-1.03 | -1.7046 | -5.109
-1.02 | -1.6403 | -4.9107
-1.01 | -1.5833 | -4.7608
-1 | -1.5192 | -4.6
-0.99 | -1.4613 | -4.4378
-0.98 | -1.4046 | -4.3191
-0.97 | -1.3469 | -4.17
-0.96 | -1.3003 | -3.9991
-0.95 | -1.2446 | -3.8717
-0.94 | -1.1963 | -3.737
-0.93 | -1.1511 | -3.5918
-0.92 | -1.103 | -3.4818
-0.91 | -1.0579 | -3.3533
-0.9 | -1.0132 | -3.234
-0.89 | -0.9681 | -3.1016
-0.88 | -0.926 | -2.9912
-0.87 | -0.892 | -2.9037
-0.86 | -0.8584 | -2.7956
-0.85 | -0.8159 | -2.7099
-0.84 | -0.7851 | -2.6075
-0.83 | -0.7481 | -2.51
-0.82 | -0.7201 | -2.4147
-0.81 | -0.686 | -2.3333
-0.8 | -0.6587 | -2.2375
-0.79 | -0.6303 | -2.1517
-0.78 | -0.6021 | -2.075
-0.77 | -0.5744 | -1.9945
-0.76 | -0.551 | -1.9246
-0.75 | -0.5274 | -1.8532
-0.74 | -0.5044 | -1.7923
-0.73 | -0.48135 | -1.725
-0.72 | -0.46078 | -1.6608
-0.71 | -0.43889 | -1.6032
-0.7 | -0.41993 | -1.5363
-0.69 | -0.39965 | -1.4781
-0.68 | -0.38182 | -1.4199
-0.67 | -0.36559 | -1.363
-0.66 | -0.34498 | -1.3107
-0.65 | -0.33065 | -1.2613
-0.64 | -0.31422 | -1.2143
-0.63 | -0.30055 | -1.1574
-0.62 | -0.28435 | -1.1134
-0.61 | -0.27158 | -1.0715
-0.6 | -0.25684 | -1.0333
-0.59 | -0.24478 | -0.9925
-0.58 | -0.23163 | -0.9524
-0.57 | -0.22072 | -0.9102
-0.56 | -0.20977 | -0.875
-0.55 | -0.19821 | -0.8401
-0.54 | -0.1888 | -0.8042
-0.53 | -0.17812 | -0.773
-0.52 | -0.17015 | -0.7419
-0.51 | -0.16058 | -0.7071
-0.5 | -0.15162 | -0.6777
-0.49 | -0.14363 | -0.6518
-0.48 | -0.13537 | -0.624
-0.47 | -0.12798 | -0.5975
-0.46 | -0.12145 | -0.5728
-0.45 | -0.11441 | -0.5499
-0.44 | -0.10759 | -0.525
-0.43 | -0.10177 | -0.5006
-0.42 | -0.09591 | -0.4806
-0.41 | -0.09029 | -0.46117
-0.4 | -0.08489 | -0.44172
-0.39 | -0.07964 | -0.41978
-0.38 | -0.07467 | -0.40393
-0.37 | -0.07028 | -0.38569
-0.36 | -0.06575 | -0.36675
-0.35 | -0.06195 | -0.35086
-0.34 | -0.0578 | -0.33518
-0.33 | -0.05393 | -0.31911
-0.32 | -0.05045 | -0.30562
-0.31 | -0.047557 | -0.29037
-0.3 | -0.044541 | -0.27515
-0.29 | -0.041539 | -0.26127
-0.28 | -0.038515 | -0.24818
-0.27 | -0.036157 | -0.23406
-0.26 | -0.033413 | -0.22273
-0.25 | -0.031218 | -0.20899
-0.24 | -0.028929 | -0.19706
-0.23 | -0.026825 | -0.18601
-0.22 | -0.024723 | -0.17482
-0.21 | -0.022916 | -0.16282
-0.2 | -0.021071 | -0.15273
-0.19 | -0.019462 | -0.14232
-0.18 | -0.017865 | -0.13317
-0.17 | -0.016325 | -0.12313
-0.16 | -0.01481 | -0.11424
-0.15 | -0.013544 | -0.10637
-0.14 | -0.01229 | -0.09782
-0.13 | -0.011273 | -0.09066
-0.12 | -0.01005 | -0.08366
-0.11 | -0.00907 | -0.07598
-0.1 | -0.008117 | -0.06973
-0.09 | -0.007228 | -0.06367
-0.08 | -0.006272 | -0.05792
-0.07 | -0.005463 | -0.05332
-0.06 | -0.0046889 | -0.048205
-0.05 | -0.0039306 | -0.044106
-0.04 | -0.0031687 | -0.04022
-0.03 | -0.0024406 | -0.036133
-0.02 | -0.0016479 | -0.032553
-0.01 | -0.0008899 | -0.029236
0 | -2.37e-05 | -0.025735
0.01 | 0.0008845 | -0.022845
0.02 | 0.0018091 | -0.020016
0.03 | 0.002898 | -0.017138
0.04 | 0.0039971 | -0.013921
0.05 | 0.0053124 | -0.010741
0.06 | 0.006705 | -0.007143
0.07 | 0.008254 | -0.0031274
0.08 | 0.010041 | 0.0018058
0.09 | 0.012268 | 0.007731
0.1 | 0.01455 | 0.015072
0.11 | 0.017106 | 0.024352
0.12 | 0.019975 | 0.036623
0.13 | 0.023734 | 0.05175
0.14 | 0.027465 | 0.0706
0.15 | 0.031883 | 0.09522
0.16 | 0.036754 | 0.12592
0.17 | 0.042714 | 0.16469
0.18 | 0.049068 | 0.21168
0.19 | 0.056555 | 0.27169
0.2 | 0.06398 | 0.34609
0.21 | 0.07397 | 0.43685
0.22 | 0.08408 | 0.5467
0.23 | 0.09652 | 0.6752
0.24 | 0.11086 | 0.8344
0.25 | 0.12641 | 1.0338
0.26 | 0.14414 | 1.2707
0.27 | 0.16361 | 1.5567
0.28 | 0.18576 | 1.9021
0.29 | 0.21213 | 2.318
0.3 | 0.24061 | 2.8184
0.31 | 0.27234 | 3.4134
0.32 | 0.30846 | 4.1261
0.33 | 0.35031 | 4.9867
0.34 | 0.3969 | 5.949
0.35 | 0.45068 | 7.187
0.36 | 0.50893 | 8.662
0.37 | 0.5697 | 10.42
0.38 | 0.6459 | 12.53
0.39 | 0.7364 | 15.074
0.4 | 0.8391 | 18.129
0.41 | 0.9523 | 21.745
0.42 | 1.0965 | 26.189
0.43 | 1.2577 | 31.505
0.44 | 1.4478 | 37.886
0.45 | 1.6727 | 45.509
0.46 | 1.9421 | 54.745
0.47 | 2.2552 | 65.45
0.48 | 2.6309 | 78.81
0.49 | 3.087 | 94.75
0.5 | 3.6348 | 113.58