## Diode Characteristic (uA-mm)
VGS (V) | VDS = 0.000 V | VDS = 0.500 V
-1.25 | -4.1144 | -11.167
-1.24 | -3.9636 | -10.867
-1.23 | -3.8134 | -10.485
-1.22 | -3.6785 | -10.168
-1.21 | -3.5565 | -9.893
-1.2 | -3.4278 | -9.566
-1.19 | -3.2921 | -9.243
-1.18 | -3.1592 | -8.953
-1.17 | -3.0502 | -8.65
-1.16 | -2.9245 | -8.365
-1.15 | -2.8259 | -8.079
-1.14 | -2.7274 | -7.82
-1.13 | -2.6307 | -7.577
-1.12 | -2.5324 | -7.304
-1.11 | -2.4424 | -7.067
-1.1 | -2.345 | -6.87
-1.09 | -2.2536 | -6.611
-1.08 | -2.1776 | -6.407
-1.07 | -2.0976 | -6.203
-1.06 | -2.0153 | -5.99
-1.05 | -1.9469 | -5.795
-1.04 | -1.8667 | -5.583
-1.03 | -1.8002 | -5.396
-1.02 | -1.7221 | -5.226
-1.01 | -1.6583 | -5.073
-1 | -1.5904 | -4.8816
-0.99 | -1.5323 | -4.6898
-0.98 | -1.4663 | -4.5551
-0.97 | -1.4081 | -4.3742
-0.96 | -1.357 | -4.2187
-0.95 | -1.2972 | -4.0794
-0.94 | -1.2476 | -3.9512
-0.93 | -1.1989 | -3.8176
-0.92 | -1.153 | -3.6584
-0.91 | -1.1036 | -3.5406
-0.9 | -1.0579 | -3.4153
-0.89 | -1.0193 | -3.3059
-0.88 | -0.9798 | -3.1923
-0.87 | -0.9363 | -3.093
-0.86 | -0.8953 | -2.9569
-0.85 | -0.8578 | -2.8706
-0.84 | -0.8239 | -2.7702
-0.83 | -0.7903 | -2.6689
-0.82 | -0.7534 | -2.5752
-0.81 | -0.725 | -2.4774
-0.8 | -0.6875 | -2.3834
-0.79 | -0.6656 | -2.3028
-0.78 | -0.6352 | -2.227
-0.77 | -0.6068 | -2.1302
-0.76 | -0.5827 | -2.0553
-0.75 | -0.553 | -1.9767
-0.74 | -0.5295 | -1.9124
-0.73 | -0.5062 | -1.8328
-0.72 | -0.48393 | -1.759
-0.71 | -0.46309 | -1.6924
-0.7 | -0.44126 | -1.6256
-0.69 | -0.42309 | -1.5639
-0.68 | -0.40339 | -1.5098
-0.67 | -0.38221 | -1.4526
-0.66 | -0.36493 | -1.3915
-0.65 | -0.34747 | -1.3434
-0.64 | -0.33139 | -1.2919
-0.63 | -0.31582 | -1.2444
-0.62 | -0.30114 | -1.2012
-0.61 | -0.28594 | -1.1524
-0.6 | -0.27001 | -1.0988
-0.59 | -0.2581 | -1.0573
-0.58 | -0.24366 | -1.0119
-0.57 | -0.2331 | -0.9771
-0.56 | -0.2197 | -0.9372
-0.55 | -0.20939 | -0.899
-0.54 | -0.19795 | -0.8606
-0.53 | -0.18754 | -0.8311
-0.52 | -0.17861 | -0.7946
-0.51 | -0.16927 | -0.7615
-0.5 | -0.15954 | -0.7294
-0.49 | -0.14963 | -0.7027
-0.48 | -0.14249 | -0.6695
-0.47 | -0.13461 | -0.6426
-0.46 | -0.12647 | -0.6125
-0.45 | -0.12019 | -0.5886
-0.44 | -0.11289 | -0.5654
-0.43 | -0.10655 | -0.5415
-0.42 | -0.10012 | -0.5192
-0.41 | -0.09388 | -0.50079
-0.4 | -0.0887 | -0.47574
-0.39 | -0.08285 | -0.45862
-0.38 | -0.0782 | -0.43439
-0.37 | -0.07349 | -0.41424
-0.36 | -0.06906 | -0.39679
-0.35 | -0.06466 | -0.37658
-0.34 | -0.06029 | -0.36322
-0.33 | -0.0564 | -0.34461
-0.32 | -0.05264 | -0.32994
-0.31 | -0.04972 | -0.31248
-0.3 | -0.04646 | -0.29537
-0.29 | -0.043314 | -0.28261
-0.28 | -0.040378 | -0.26752
-0.27 | -0.037436 | -0.2524
-0.26 | -0.034969 | -0.24215
-0.25 | -0.032441 | -0.22842
-0.24 | -0.030107 | -0.21531
-0.23 | -0.027765 | -0.20169
-0.22 | -0.025569 | -0.18922
-0.21 | -0.023736 | -0.17734
-0.2 | -0.021727 | -0.16618
-0.19 | -0.020185 | -0.15404
-0.18 | -0.018274 | -0.14435
-0.17 | -0.016782 | -0.13512
-0.16 | -0.015391 | -0.12562
-0.15 | -0.01404 | -0.11726
-0.14 | -0.012745 | -0.10898
-0.13 | -0.011553 | -0.09987
-0.12 | -0.010368 | -0.09285
-0.11 | -0.009425 | -0.0841
-0.1 | -0.008292 | -0.0777
-0.09 | -0.007343 | -0.07082
-0.08 | -0.006459 | -0.06553
-0.07 | -0.005714 | -0.05903
-0.06 | -0.0048539 | -0.0545
-0.05 | -0.0040391 | -0.049457
-0.04 | -0.0032741 | -0.044656
-0.03 | -0.0024679 | -0.040064
-0.02 | -0.0017219 | -0.036391
-0.01 | -0.0008692 | -0.032326
0 | -3.3e-06 | -0.029196
0.01 | 0.0008739 | -0.025539
0.02 | 0.0018763 | -0.022062
0.03 | 0.002906 | -0.018683
0.04 | 0.0041164 | -0.01579
0.05 | 0.0053429 | -0.012303
0.06 | 0.006755 | -0.008437
0.07 | 0.008544 | -0.0038279
0.08 | 0.010359 | 0.0012104
0.09 | 0.012405 | 0.007714
0.1 | 0.01475 | 0.015526
0.11 | 0.01757 | 0.025341
0.12 | 0.020631 | 0.037898
0.13 | 0.024053 | 0.053686
0.14 | 0.027868 | 0.07335
0.15 | 0.032571 | 0.09852
0.16 | 0.037797 | 0.13028
0.17 | 0.04347 | 0.16963
0.18 | 0.049949 | 0.2186
0.19 | 0.05687 | 0.27927
0.2 | 0.0655 | 0.35344
0.21 | 0.07553 | 0.44499
0.22 | 0.0862 | 0.55381
0.23 | 0.09896 | 0.6843
0.24 | 0.11351 | 0.8479
0.25 | 0.12906 | 1.0481
0.26 | 0.14743 | 1.2843
0.27 | 0.1674 | 1.569
0.28 | 0.1909 | 1.9196
0.29 | 0.21697 | 2.3275
0.3 | 0.24522 | 2.8293
0.31 | 0.2789 | 3.4271
0.32 | 0.31483 | 4.1268
0.33 | 0.35927 | 4.9888
0.34 | 0.40644 | 5.974
0.35 | 0.45835 | 7.186
0.36 | 0.52176 | 8.665
0.37 | 0.5823 | 10.438
0.38 | 0.6629 | 12.572
0.39 | 0.7563 | 15.049
0.4 | 0.8639 | 18.098
0.41 | 0.983 | 21.748
0.42 | 1.125 | 26.188
0.43 | 1.2901 | 31.459
0.44 | 1.4795 | 37.815
0.45 | 1.7146 | 45.477
0.46 | 1.989 | 54.657
0.47 | 2.3106 | 65.54
0.48 | 2.6959 | 78.87
0.49 | 3.1728 | 94.56
0.5 | 3.7385 | 113.54