## Diode Characteristic (uA-mm)
VGS (V) | VDS = 0.000 V | VDS = 0.500 V
-1.25 | -4.2942 | -11.837
-1.24 | -4.1211 | -11.451
-1.23 | -3.967 | -11.079
-1.22 | -3.8101 | -10.738
-1.21 | -3.6778 | -10.405
-1.2 | -3.5386 | -10.081
-1.19 | -3.3995 | -9.688
-1.18 | -3.2962 | -9.406
-1.17 | -3.1677 | -9.101
-1.16 | -3.0343 | -8.802
-1.15 | -2.9326 | -8.457
-1.14 | -2.8228 | -8.21
-1.13 | -2.7135 | -7.949
-1.12 | -2.6133 | -7.688
-1.11 | -2.5003 | -7.422
-1.1 | -2.407 | -7.15
-1.09 | -2.3149 | -6.921
-1.08 | -2.2195 | -6.669
-1.07 | -2.1403 | -6.467
-1.06 | -2.0599 | -6.258
-1.05 | -1.9695 | -6.064
-1.04 | -1.8848 | -5.843
-1.03 | -1.8179 | -5.646
-1.02 | -1.755 | -5.46
-1.01 | -1.6858 | -5.243
-1 | -1.6203 | -5.06
-0.99 | -1.5578 | -4.8815
-0.98 | -1.4928 | -4.7191
-0.97 | -1.436 | -4.5467
-0.96 | -1.3782 | -4.3823
-0.95 | -1.3197 | -4.2204
-0.94 | -1.2634 | -4.0731
-0.93 | -1.213 | -3.9322
-0.92 | -1.1628 | -3.7805
-0.91 | -1.1194 | -3.6551
-0.9 | -1.0693 | -3.5419
-0.89 | -1.0316 | -3.3989
-0.88 | -0.9861 | -3.2876
-0.87 | -0.9428 | -3.1694
-0.86 | -0.9069 | -3.0373
-0.85 | -0.8722 | -2.9279
-0.84 | -0.8306 | -2.8296
-0.83 | -0.7928 | -2.7095
-0.82 | -0.7685 | -2.614
-0.81 | -0.7266 | -2.5287
-0.8 | -0.6942 | -2.4282
-0.79 | -0.6655 | -2.3422
-0.78 | -0.6318 | -2.2577
-0.77 | -0.6032 | -2.17
-0.76 | -0.5773 | -2.0956
-0.75 | -0.5558 | -2.0077
-0.74 | -0.5268 | -1.9423
-0.73 | -0.5049 | -1.8551
-0.72 | -0.48545 | -1.7823
-0.71 | -0.46602 | -1.7182
-0.7 | -0.44054 | -1.644
-0.69 | -0.42155 | -1.5825
-0.68 | -0.40122 | -1.5237
-0.67 | -0.38058 | -1.4638
-0.66 | -0.36464 | -1.4008
-0.65 | -0.34687 | -1.3458
-0.64 | -0.32771 | -1.2895
-0.63 | -0.31341 | -1.2439
-0.62 | -0.29793 | -1.1935
-0.61 | -0.28344 | -1.1471
-0.6 | -0.27129 | -1.1043
-0.59 | -0.25597 | -1.0575
-0.58 | -0.24357 | -1.0163
-0.57 | -0.22987 | -0.9659
-0.56 | -0.21942 | -0.9409
-0.55 | -0.20732 | -0.895
-0.54 | -0.1958 | -0.8559
-0.53 | -0.18598 | -0.8169
-0.52 | -0.17584 | -0.785
-0.51 | -0.16669 | -0.7565
-0.5 | -0.15863 | -0.7207
-0.49 | -0.15006 | -0.6913
-0.48 | -0.14071 | -0.6607
-0.47 | -0.13345 | -0.6321
-0.46 | -0.12532 | -0.6053
-0.45 | -0.11912 | -0.5816
-0.44 | -0.11174 | -0.5572
-0.43 | -0.10594 | -0.5327
-0.42 | -0.10011 | -0.5095
-0.41 | -0.09302 | -0.48734
-0.4 | -0.08744 | -0.46723
-0.39 | -0.08195 | -0.44595
-0.38 | -0.07751 | -0.42482
-0.37 | -0.07273 | -0.4063
-0.36 | -0.06836 | -0.39047
-0.35 | -0.06392 | -0.37272
-0.34 | -0.05929 | -0.35261
-0.33 | -0.05578 | -0.33621
-0.32 | -0.05219 | -0.3209
-0.31 | -0.048711 | -0.30475
-0.3 | -0.045717 | -0.29131
-0.29 | -0.042609 | -0.27462
-0.28 | -0.03959 | -0.26105
-0.27 | -0.037166 | -0.24674
-0.26 | -0.034626 | -0.2349
-0.25 | -0.032104 | -0.22207
-0.24 | -0.029611 | -0.20938
-0.23 | -0.027364 | -0.19672
-0.22 | -0.025256 | -0.1847
-0.21 | -0.023292 | -0.17378
-0.2 | -0.02136 | -0.1624
-0.19 | -0.019493 | -0.15056
-0.18 | -0.017973 | -0.13979
-0.17 | -0.016386 | -0.12966
-0.16 | -0.015145 | -0.12077
-0.15 | -0.013736 | -0.11205
-0.14 | -0.012548 | -0.10362
-0.13 | -0.011356 | -0.09531
-0.12 | -0.010274 | -0.08725
-0.11 | -0.009147 | -0.08041
-0.1 | -0.008149 | -0.0739
-0.09 | -0.00724 | -0.06784
-0.08 | -0.006432 | -0.06181
-0.07 | -0.005482 | -0.05629
-0.06 | -0.0047253 | -0.05183
-0.05 | -0.003953 | -0.04687
-0.04 | -0.0031935 | -0.042656
-0.03 | -0.0024356 | -0.039214
-0.02 | -0.0016155 | -0.034806
-0.01 | -0.0008672 | -0.03118
0 | -1.91e-05 | -0.027137
0.01 | 0.0008396 | -0.024042
0.02 | 0.0018334 | -0.021271
0.03 | 0.002858 | -0.018094
0.04 | 0.0040534 | -0.015003
0.05 | 0.0053125 | -0.011741
0.06 | 0.006683 | -0.008026
0.07 | 0.008421 | -0.0037083
0.08 | 0.010169 | 0.0012506
0.09 | 0.012271 | 0.007234
0.1 | 0.014736 | 0.01471
0.11 | 0.017371 | 0.024301
0.12 | 0.020424 | 0.036322
0.13 | 0.023845 | 0.051624
0.14 | 0.027944 | 0.07039
0.15 | 0.032353 | 0.09525
0.16 | 0.037426 | 0.12622
0.17 | 0.043078 | 0.16522
0.18 | 0.049978 | 0.21326
0.19 | 0.05681 | 0.27173
0.2 | 0.06582 | 0.34563
0.21 | 0.07601 | 0.43717
0.22 | 0.08647 | 0.5474
0.23 | 0.09923 | 0.6748
0.24 | 0.11377 | 0.8418
0.25 | 0.13024 | 1.04
0.26 | 0.1485 | 1.2803
0.27 | 0.16933 | 1.5717
0.28 | 0.19211 | 1.9106
0.29 | 0.21887 | 2.3289
0.3 | 0.24884 | 2.8346
0.31 | 0.28326 | 3.4323
0.32 | 0.31885 | 4.1537
0.33 | 0.36178 | 5.0247
0.34 | 0.41131 | 6.028
0.35 | 0.46446 | 7.271
0.36 | 0.52612 | 8.745
0.37 | 0.5863 | 10.571
0.38 | 0.6686 | 12.661
0.39 | 0.7598 | 15.249
0.4 | 0.8681 | 18.334
0.41 | 0.9882 | 22.054
0.42 | 1.1313 | 26.522
0.43 | 1.299 | 31.901
0.44 | 1.4909 | 38.341
0.45 | 1.7202 | 46.073
0.46 | 1.9978 | 55.478
0.47 | 2.3195 | 66.54
0.48 | 2.7138 | 79.75
0.49 | 3.1834 | 95.94
0.5 | 3.7648 | 115.04