## Diode Characteristic (uA-mm)
VGS (V) | VDS = 0.000 V | VDS = 0.500 V
-1.25 | -4.296 | -12.078
-1.24 | -4.136 | -11.656
-1.23 | -3.9809 | -11.236
-1.22 | -3.8234 | -10.878
-1.21 | -3.6829 | -10.539
-1.2 | -3.5526 | -10.194
-1.19 | -3.4078 | -9.868
-1.18 | -3.3023 | -9.545
-1.17 | -3.1526 | -9.229
-1.16 | -3.0324 | -8.967
-1.15 | -2.9274 | -8.67
-1.14 | -2.8241 | -8.338
-1.13 | -2.6958 | -8.066
-1.12 | -2.6078 | -7.816
-1.11 | -2.5122 | -7.556
-1.1 | -2.4217 | -7.305
-1.09 | -2.3203 | -7.064
-1.08 | -2.2174 | -6.819
-1.07 | -2.1445 | -6.594
-1.06 | -2.0672 | -6.402
-1.05 | -1.9801 | -6.128
-1.04 | -1.9 | -5.934
-1.03 | -1.8255 | -5.723
-1.02 | -1.7612 | -5.552
-1.01 | -1.6823 | -5.336
-1 | -1.6182 | -5.154
-0.99 | -1.5561 | -4.9897
-0.98 | -1.4925 | -4.8091
-0.97 | -1.4394 | -4.6407
-0.96 | -1.3726 | -4.4778
-0.95 | -1.3128 | -4.3191
-0.94 | -1.266 | -4.161
-0.93 | -1.218 | -4.0049
-0.92 | -1.1642 | -3.8745
-0.91 | -1.1225 | -3.7333
-0.9 | -1.0745 | -3.6037
-0.89 | -1.0243 | -3.4783
-0.88 | -0.984 | -3.3497
-0.87 | -0.9502 | -3.2295
-0.86 | -0.9072 | -3.099
-0.85 | -0.8666 | -2.9988
-0.84 | -0.8305 | -2.891
-0.83 | -0.794 | -2.786
-0.82 | -0.758 | -2.6929
-0.81 | -0.7253 | -2.5771
-0.8 | -0.6944 | -2.478
-0.79 | -0.667 | -2.3896
-0.78 | -0.6357 | -2.299
-0.77 | -0.6095 | -2.2076
-0.76 | -0.5819 | -2.1336
-0.75 | -0.5547 | -2.0481
-0.74 | -0.5308 | -1.9668
-0.73 | -0.5043 | -1.8977
-0.72 | -0.48817 | -1.8137
-0.71 | -0.46459 | -1.7517
-0.7 | -0.44122 | -1.6824
-0.69 | -0.41827 | -1.6198
-0.68 | -0.39893 | -1.5505
-0.67 | -0.38114 | -1.4902
-0.66 | -0.36346 | -1.4226
-0.65 | -0.34531 | -1.3685
-0.64 | -0.32965 | -1.3154
-0.63 | -0.31225 | -1.2597
-0.62 | -0.29786 | -1.2146
-0.61 | -0.28213 | -1.1586
-0.6 | -0.26975 | -1.1176
-0.59 | -0.25531 | -1.072
-0.58 | -0.24303 | -1.0323
-0.57 | -0.23086 | -0.9817
-0.56 | -0.21724 | -0.9448
-0.55 | -0.20666 | -0.9034
-0.54 | -0.19536 | -0.8604
-0.53 | -0.18639 | -0.8287
-0.52 | -0.17545 | -0.7941
-0.51 | -0.16644 | -0.7627
-0.5 | -0.15815 | -0.735
-0.49 | -0.14903 | -0.6959
-0.48 | -0.14041 | -0.6719
-0.47 | -0.13283 | -0.6402
-0.46 | -0.12527 | -0.6156
-0.45 | -0.11866 | -0.5927
-0.44 | -0.11143 | -0.5602
-0.43 | -0.1043 | -0.5376
-0.42 | -0.0987 | -0.5158
-0.41 | -0.09276 | -0.49276
-0.4 | -0.08705 | -0.47025
-0.39 | -0.0829 | -0.45025
-0.38 | -0.07746 | -0.43156
-0.37 | -0.07228 | -0.41263
-0.36 | -0.06753 | -0.39403
-0.35 | -0.06323 | -0.37398
-0.34 | -0.0593 | -0.35448
-0.33 | -0.05571 | -0.33926
-0.32 | -0.05228 | -0.32371
-0.31 | -0.049111 | -0.30631
-0.3 | -0.045762 | -0.29301
-0.29 | -0.04284 | -0.27906
-0.28 | -0.039912 | -0.26584
-0.27 | -0.037307 | -0.25158
-0.26 | -0.034718 | -0.2368
-0.25 | -0.032173 | -0.22396
-0.24 | -0.029969 | -0.2114
-0.23 | -0.02789 | -0.20058
-0.22 | -0.025638 | -0.18582
-0.21 | -0.023476 | -0.17499
-0.2 | -0.021688 | -0.16476
-0.19 | -0.020001 | -0.15388
-0.18 | -0.018376 | -0.14467
-0.17 | -0.016862 | -0.13497
-0.16 | -0.015397 | -0.12396
-0.15 | -0.014007 | -0.11512
-0.14 | -0.01264 | -0.10759
-0.13 | -0.011493 | -0.09874
-0.12 | -0.010279 | -0.09114
-0.11 | -0.009295 | -0.08326
-0.1 | -0.008325 | -0.07695
-0.09 | -0.007293 | -0.06963
-0.08 | -0.006458 | -0.06348
-0.07 | -0.00563 | -0.05807
-0.06 | -0.0048077 | -0.05274
-0.05 | -0.0039715 | -0.047952
-0.04 | -0.0032462 | -0.043946
-0.03 | -0.002438 | -0.03938
-0.02 | -0.0016834 | -0.035751
-0.01 | -0.0008781 | -0.031972
0 | -4.09e-05 | -0.028719
0.01 | 0.0008927 | -0.025306
0.02 | 0.001836 | -0.022125
0.03 | 0.0029405 | -0.018819
0.04 | 0.0040925 | -0.015654
0.05 | 0.0054301 | -0.012522
0.06 | 0.006801 | -0.008548
0.07 | 0.008488 | -0.0042208
0.08 | 0.010323 | 0.000749
0.09 | 0.012582 | 0.006977
0.1 | 0.014949 | 0.014438
0.11 | 0.017646 | 0.023844
0.12 | 0.020593 | 0.036146
0.13 | 0.02445 | 0.051473
0.14 | 0.028329 | 0.07052
0.15 | 0.032801 | 0.09506
0.16 | 0.03813 | 0.12597
0.17 | 0.044024 | 0.16451
0.18 | 0.05075 | 0.21344
0.19 | 0.0573 | 0.27226
0.2 | 0.06631 | 0.34711
0.21 | 0.07617 | 0.43686
0.22 | 0.08772 | 0.54868
0.23 | 0.09968 | 0.6787
0.24 | 0.11435 | 0.8408
0.25 | 0.13098 | 1.0419
0.26 | 0.14916 | 1.2832
0.27 | 0.17023 | 1.5693
0.28 | 0.19357 | 1.9147
0.29 | 0.21971 | 2.3338
0.3 | 0.24979 | 2.8439
0.31 | 0.28259 | 3.4357
0.32 | 0.3207 | 4.1553
0.33 | 0.36335 | 5.0246
0.34 | 0.41252 | 6.013
0.35 | 0.46492 | 7.259
0.36 | 0.52469 | 8.734
0.37 | 0.5897 | 10.541
0.38 | 0.6669 | 12.673
0.39 | 0.7556 | 15.221
0.4 | 0.8658 | 18.307
0.41 | 0.9846 | 21.944
0.42 | 1.1278 | 26.463
0.43 | 1.2945 | 31.814
0.44 | 1.4881 | 38.262
0.45 | 1.7122 | 45.933
0.46 | 1.9785 | 55.328
0.47 | 2.3038 | 66.34
0.48 | 2.6861 | 79.75
0.49 | 3.1436 | 95.78
0.5 | 3.6985 | 114.85