## Diode Characteristic (uA-mm)
VGS (V) | VDS = 0.000 V | VDS = 0.500 V
-1.25 | -3.9418 | -10.847
-1.24 | -3.804 | -10.517
-1.23 | -3.6738 | -10.137
-1.22 | -3.5481 | -9.848
-1.21 | -3.4042 | -9.545
-1.2 | -3.2912 | -9.22
-1.19 | -3.1625 | -8.919
-1.18 | -3.0398 | -8.637
-1.17 | -2.9298 | -8.351
-1.16 | -2.816 | -8.065
-1.15 | -2.7207 | -7.808
-1.14 | -2.6055 | -7.531
-1.13 | -2.5144 | -7.303
-1.12 | -2.4181 | -7.076
-1.11 | -2.3335 | -6.802
-1.1 | -2.2485 | -6.604
-1.09 | -2.17 | -6.383
-1.08 | -2.0788 | -6.15
-1.07 | -1.9929 | -5.956
-1.06 | -1.928 | -5.765
-1.05 | -1.8463 | -5.554
-1.04 | -1.78 | -5.389
-1.03 | -1.7073 | -5.185
-1.02 | -1.6373 | -5.017
-1.01 | -1.581 | -4.8503
-1 | -1.5192 | -4.6969
-0.99 | -1.4627 | -4.5145
-0.98 | -1.4031 | -4.3716
-0.97 | -1.3497 | -4.2073
-0.96 | -1.2917 | -4.0641
-0.95 | -1.2369 | -3.9433
-0.94 | -1.1953 | -3.7964
-0.93 | -1.1518 | -3.6704
-0.92 | -1.1041 | -3.5437
-0.91 | -1.0539 | -3.4151
-0.9 | -1.0071 | -3.287
-0.89 | -0.9655 | -3.1603
-0.88 | -0.9302 | -3.0677
-0.87 | -0.8897 | -2.9487
-0.86 | -0.8526 | -2.8459
-0.85 | -0.8192 | -2.7627
-0.84 | -0.788 | -2.6432
-0.83 | -0.7498 | -2.5411
-0.82 | -0.7185 | -2.449
-0.81 | -0.6895 | -2.3586
-0.8 | -0.6557 | -2.2698
-0.79 | -0.6293 | -2.1868
-0.78 | -0.6029 | -2.1273
-0.77 | -0.5774 | -2.0398
-0.76 | -0.5502 | -1.9575
-0.75 | -0.5247 | -1.88
-0.74 | -0.5039 | -1.8174
-0.73 | -0.48097 | -1.7466
-0.72 | -0.4569 | -1.6811
-0.71 | -0.43693 | -1.6229
-0.7 | -0.41947 | -1.5526
-0.69 | -0.39746 | -1.488
-0.68 | -0.3807 | -1.4282
-0.67 | -0.36133 | -1.3801
-0.66 | -0.34446 | -1.3251
-0.65 | -0.32726 | -1.2745
-0.64 | -0.31239 | -1.2291
-0.63 | -0.29788 | -1.1795
-0.62 | -0.28377 | -1.1304
-0.61 | -0.27135 | -1.0846
-0.6 | -0.25724 | -1.0369
-0.59 | -0.24443 | -0.995
-0.58 | -0.23177 | -0.9569
-0.57 | -0.22009 | -0.9244
-0.56 | -0.20887 | -0.8869
-0.55 | -0.19818 | -0.8448
-0.54 | -0.18855 | -0.8128
-0.53 | -0.17879 | -0.7788
-0.52 | -0.16765 | -0.7455
-0.51 | -0.15937 | -0.7132
-0.5 | -0.15135 | -0.677
-0.49 | -0.14281 | -0.6563
-0.48 | -0.13514 | -0.6248
-0.47 | -0.12758 | -0.5972
-0.46 | -0.12061 | -0.5747
-0.45 | -0.11398 | -0.5492
-0.44 | -0.10734 | -0.5272
-0.43 | -0.10102 | -0.5021
-0.42 | -0.09571 | -0.48303
-0.41 | -0.08989 | -0.46285
-0.4 | -0.08434 | -0.4429
-0.39 | -0.07922 | -0.42401
-0.38 | -0.07462 | -0.40511
-0.37 | -0.07018 | -0.38785
-0.36 | -0.06582 | -0.37303
-0.35 | -0.06202 | -0.35418
-0.34 | -0.05771 | -0.33634
-0.33 | -0.05396 | -0.32119
-0.32 | -0.05055 | -0.30653
-0.31 | -0.047189 | -0.29017
-0.3 | -0.044234 | -0.27699
-0.29 | -0.041391 | -0.26306
-0.28 | -0.038736 | -0.24727
-0.27 | -0.035744 | -0.23526
-0.26 | -0.033275 | -0.22174
-0.25 | -0.031097 | -0.20985
-0.24 | -0.029018 | -0.1987
-0.23 | -0.026764 | -0.18504
-0.22 | -0.024658 | -0.17631
-0.21 | -0.022834 | -0.16437
-0.2 | -0.021057 | -0.15433
-0.19 | -0.019328 | -0.14519
-0.18 | -0.017814 | -0.13277
-0.17 | -0.01641 | -0.12388
-0.16 | -0.014953 | -0.11503
-0.15 | -0.013485 | -0.10609
-0.14 | -0.012298 | -0.09761
-0.13 | -0.011182 | -0.0903
-0.12 | -0.010086 | -0.08335
-0.11 | -0.009056 | -0.07706
-0.1 | -0.008057 | -0.07066
-0.09 | -0.007107 | -0.06411
-0.08 | -0.006339 | -0.05876
-0.07 | -0.005475 | -0.05368
-0.06 | -0.0046681 | -0.048811
-0.05 | -0.0039353 | -0.04421
-0.04 | -0.0031485 | -0.040491
-0.03 | -0.002411 | -0.036556
-0.02 | -0.0016097 | -0.032745
-0.01 | -0.00086 | -0.029268
0 | -2.49e-05 | -0.025981
0.01 | 0.0008773 | -0.022937
0.02 | 0.0017938 | -0.020118
0.03 | 0.002844 | -0.017344
0.04 | 0.0039708 | -0.014084
0.05 | 0.0052242 | -0.011039
0.06 | 0.00663 | -0.007519
0.07 | 0.008225 | -0.0033034
0.08 | 0.009915 | 0.0015221
0.09 | 0.011938 | 0.007408
0.1 | 0.014334 | 0.014694
0.11 | 0.016882 | 0.024063
0.12 | 0.019811 | 0.036134
0.13 | 0.023102 | 0.05127
0.14 | 0.027156 | 0.06978
0.15 | 0.031455 | 0.09435
0.16 | 0.036284 | 0.12491
0.17 | 0.041882 | 0.16357
0.18 | 0.048464 | 0.21086
0.19 | 0.055736 | 0.27058
0.2 | 0.06325 | 0.34501
0.21 | 0.073 | 0.43501
0.22 | 0.08358 | 0.54458
0.23 | 0.09616 | 0.6721
0.24 | 0.10941 | 0.8358
0.25 | 0.125 | 1.0347
0.26 | 0.14257 | 1.2779
0.27 | 0.16207 | 1.5589
0.28 | 0.18479 | 1.9096
0.29 | 0.20938 | 2.3281
0.3 | 0.23963 | 2.8258
0.31 | 0.27125 | 3.429
0.32 | 0.30803 | 4.1524
0.33 | 0.34968 | 5.0275
0.34 | 0.39528 | 6.011
0.35 | 0.44848 | 7.265
0.36 | 0.50839 | 8.758
0.37 | 0.5676 | 10.542
0.38 | 0.6478 | 12.708
0.39 | 0.7367 | 15.279
0.4 | 0.8391 | 18.381
0.41 | 0.9559 | 22.091
0.42 | 1.0962 | 26.634
0.43 | 1.2598 | 32.06
0.44 | 1.4493 | 38.469
0.45 | 1.6767 | 46.339
0.46 | 1.9477 | 55.833
0.47 | 2.2548 | 66.86
0.48 | 2.6466 | 80.51
0.49 | 3.1046 | 96.62
0.5 | 3.6577 | 115.87