## Diode Characteristic (uA-mm)
VGS (V) | VDS = 0.000 V | VDS = 0.500 V
-1.25 | -3.9113 | -10.892
-1.24 | -3.7841 | -10.507
-1.23 | -3.6244 | -10.208
-1.22 | -3.4977 | -9.873
-1.21 | -3.373 | -9.542
-1.2 | -3.2457 | -9.224
-1.19 | -3.112 | -8.925
-1.18 | -2.993 | -8.633
-1.17 | -2.884 | -8.337
-1.16 | -2.7805 | -8.082
-1.15 | -2.6688 | -7.81
-1.14 | -2.5742 | -7.561
-1.13 | -2.4831 | -7.301
-1.12 | -2.3949 | -7.072
-1.11 | -2.2971 | -6.825
-1.1 | -2.2155 | -6.592
-1.09 | -2.1297 | -6.411
-1.08 | -2.0416 | -6.192
-1.07 | -1.9723 | -5.964
-1.06 | -1.8923 | -5.795
-1.05 | -1.8194 | -5.562
-1.04 | -1.7578 | -5.381
-1.03 | -1.6894 | -5.208
-1.02 | -1.618 | -5.025
-1.01 | -1.5529 | -4.8409
-1 | -1.4927 | -4.676
-0.99 | -1.431 | -4.5239
-0.98 | -1.3866 | -4.3538
-0.97 | -1.3248 | -4.1934
-0.96 | -1.2687 | -4.0623
-0.95 | -1.2239 | -3.93
-0.94 | -1.176 | -3.7936
-0.93 | -1.1263 | -3.6345
-0.92 | -1.0778 | -3.5078
-0.91 | -1.0385 | -3.3899
-0.9 | -0.9954 | -3.265
-0.89 | -0.9519 | -3.1598
-0.88 | -0.9101 | -3.0598
-0.87 | -0.8783 | -2.9499
-0.86 | -0.8392 | -2.8299
-0.85 | -0.8034 | -2.7338
-0.84 | -0.7694 | -2.6362
-0.83 | -0.7374 | -2.5389
-0.82 | -0.7037 | -2.4439
-0.81 | -0.6722 | -2.3623
-0.8 | -0.6452 | -2.2715
-0.79 | -0.6168 | -2.1908
-0.78 | -0.5897 | -2.1017
-0.77 | -0.5658 | -2.0097
-0.76 | -0.5397 | -1.943
-0.75 | -0.5161 | -1.8727
-0.74 | -0.49277 | -1.8007
-0.73 | -0.47273 | -1.731
-0.72 | -0.4505 | -1.6639
-0.71 | -0.4313 | -1.6027
-0.7 | -0.41109 | -1.5388
-0.69 | -0.39325 | -1.4785
-0.68 | -0.37388 | -1.42
-0.67 | -0.35613 | -1.3717
-0.66 | -0.34077 | -1.319
-0.65 | -0.32458 | -1.2716
-0.64 | -0.30942 | -1.2169
-0.63 | -0.29409 | -1.1737
-0.62 | -0.27876 | -1.126
-0.61 | -0.26585 | -1.0785
-0.6 | -0.25319 | -1.0363
-0.59 | -0.23923 | -0.9934
-0.58 | -0.22733 | -0.9504
-0.57 | -0.21494 | -0.9164
-0.56 | -0.20523 | -0.8794
-0.55 | -0.19482 | -0.8423
-0.54 | -0.18395 | -0.812
-0.53 | -0.17394 | -0.7747
-0.52 | -0.16482 | -0.7455
-0.51 | -0.15547 | -0.7125
-0.5 | -0.14772 | -0.6893
-0.49 | -0.14011 | -0.6545
-0.48 | -0.1318 | -0.6289
-0.47 | -0.12461 | -0.6
-0.46 | -0.11728 | -0.5764
-0.45 | -0.11166 | -0.5512
-0.44 | -0.10467 | -0.5307
-0.43 | -0.09892 | -0.5026
-0.42 | -0.0932 | -0.48412
-0.41 | -0.08756 | -0.46533
-0.4 | -0.08263 | -0.44483
-0.39 | -0.07786 | -0.42448
-0.38 | -0.07309 | -0.40472
-0.37 | -0.0685 | -0.38544
-0.36 | -0.06412 | -0.36695
-0.35 | -0.06058 | -0.34986
-0.34 | -0.05684 | -0.33407
-0.33 | -0.05295 | -0.32083
-0.32 | -0.049858 | -0.30444
-0.31 | -0.046625 | -0.28901
-0.3 | -0.043475 | -0.2761
-0.29 | -0.040627 | -0.26074
-0.28 | -0.037906 | -0.248
-0.27 | -0.035294 | -0.23398
-0.26 | -0.032717 | -0.22105
-0.25 | -0.030296 | -0.2086
-0.24 | -0.028356 | -0.1978
-0.23 | -0.026215 | -0.18585
-0.22 | -0.024173 | -0.1747
-0.21 | -0.022341 | -0.16416
-0.2 | -0.020593 | -0.15368
-0.19 | -0.01887 | -0.14376
-0.18 | -0.017395 | -0.13491
-0.17 | -0.015923 | -0.12472
-0.16 | -0.014538 | -0.11596
-0.15 | -0.013215 | -0.10652
-0.14 | -0.012091 | -0.09899
-0.13 | -0.010988 | -0.09109
-0.12 | -0.009881 | -0.08423
-0.11 | -0.008827 | -0.07744
-0.1 | -0.007939 | -0.07157
-0.09 | -0.007021 | -0.06452
-0.08 | -0.006197 | -0.05952
-0.07 | -0.005306 | -0.05417
-0.06 | -0.0045529 | -0.049104
-0.05 | -0.003834 | -0.044597
-0.04 | -0.003053 | -0.040678
-0.03 | -0.0023694 | -0.0368
-0.02 | -0.0015831 | -0.033075
-0.01 | -0.0008373 | -0.029715
0 | -1.19e-05 | -0.02622
0.01 | 0.0008204 | -0.023272
0.02 | 0.0017816 | -0.020263
0.03 | 0.0027856 | -0.017392
0.04 | 0.0039392 | -0.014418
0.05 | 0.0051307 | -0.011249
0.06 | 0.006464 | -0.007629
0.07 | 0.008213 | -0.0034893
0.08 | 0.009931 | 0.0013433
0.09 | 0.011976 | 0.007236
0.1 | 0.014261 | 0.014759
0.11 | 0.016927 | 0.024173
0.12 | 0.019842 | 0.036073
0.13 | 0.023163 | 0.051319
0.14 | 0.027005 | 0.07071
0.15 | 0.03148 | 0.09478
0.16 | 0.036224 | 0.12607
0.17 | 0.041705 | 0.16449
0.18 | 0.048114 | 0.21279
0.19 | 0.055666 | 0.27315
0.2 | 0.06333 | 0.34575
0.21 | 0.07243 | 0.4367
0.22 | 0.08366 | 0.54446
0.23 | 0.0958 | 0.6737
0.24 | 0.10917 | 0.8373
0.25 | 0.12514 | 1.0376
0.26 | 0.14195 | 1.2745
0.27 | 0.16264 | 1.5665
0.28 | 0.1846 | 1.913
0.29 | 0.20957 | 2.3273
0.3 | 0.23818 | 2.8357
0.31 | 0.27086 | 3.4369
0.32 | 0.3076 | 4.1446
0.33 | 0.34877 | 5.0282
0.34 | 0.39529 | 6.027
0.35 | 0.44717 | 7.257
0.36 | 0.50739 | 8.759
0.37 | 0.5709 | 10.569
0.38 | 0.6509 | 12.725
0.39 | 0.741 | 15.27
0.4 | 0.8462 | 18.379
0.41 | 0.9655 | 22.105
0.42 | 1.1069 | 26.644
0.43 | 1.2651 | 32.005
0.44 | 1.4557 | 38.504
0.45 | 1.6817 | 46.345
0.46 | 1.9474 | 55.712
0.47 | 2.2691 | 66.82
0.48 | 2.6506 | 80.4
0.49 | 3.1142 | 96.52
0.5 | 3.6591 | 115.83