## Diode Characteristic (uA-mm)
VGS (V) | VDS = 0.000 V | VDS = 0.500 V
-1.25 | -3.8882 | -10.794
-1.24 | -3.7523 | -10.469
-1.23 | -3.6073 | -10.118
-1.22 | -3.478 | -9.803
-1.21 | -3.3427 | -9.453
-1.2 | -3.2268 | -9.159
-1.19 | -3.1082 | -8.908
-1.18 | -2.9811 | -8.609
-1.17 | -2.8825 | -8.328
-1.16 | -2.7699 | -8.031
-1.15 | -2.6847 | -7.802
-1.14 | -2.5657 | -7.51
-1.13 | -2.4794 | -7.276
-1.12 | -2.3831 | -7.052
-1.11 | -2.3073 | -6.86
-1.1 | -2.2096 | -6.606
-1.09 | -2.1203 | -6.371
-1.08 | -2.0424 | -6.138
-1.07 | -1.9649 | -5.977
-1.06 | -1.8852 | -5.763
-1.05 | -1.8248 | -5.564
-1.04 | -1.7536 | -5.385
-1.03 | -1.6796 | -5.22
-1.02 | -1.6186 | -5.03
-1.01 | -1.5577 | -4.8597
-1 | -1.4989 | -4.6844
-0.99 | -1.4423 | -4.5021
-0.98 | -1.3809 | -4.3662
-0.97 | -1.3273 | -4.2291
-0.96 | -1.2702 | -4.0747
-0.95 | -1.2222 | -3.9462
-0.94 | -1.1717 | -3.7964
-0.93 | -1.1226 | -3.6543
-0.92 | -1.0798 | -3.5278
-0.91 | -1.0367 | -3.3931
-0.9 | -0.9919 | -3.2788
-0.89 | -0.9531 | -3.1633
-0.88 | -0.9161 | -3.076
-0.87 | -0.8839 | -2.9633
-0.86 | -0.8416 | -2.8484
-0.85 | -0.8087 | -2.7593
-0.84 | -0.7696 | -2.6452
-0.83 | -0.7411 | -2.5618
-0.82 | -0.7045 | -2.4667
-0.81 | -0.6806 | -2.3737
-0.8 | -0.6497 | -2.2852
-0.79 | -0.6195 | -2.1983
-0.78 | -0.5913 | -2.1319
-0.77 | -0.568 | -2.0439
-0.76 | -0.543 | -1.9739
-0.75 | -0.5149 | -1.8942
-0.74 | -0.4984 | -1.8277
-0.73 | -0.47555 | -1.7666
-0.72 | -0.45229 | -1.6884
-0.71 | -0.43083 | -1.6315
-0.7 | -0.41159 | -1.5616
-0.69 | -0.39235 | -1.4979
-0.68 | -0.37822 | -1.446
-0.67 | -0.3593 | -1.3918
-0.66 | -0.34181 | -1.3306
-0.65 | -0.32581 | -1.2761
-0.64 | -0.31065 | -1.2283
-0.63 | -0.2961 | -1.178
-0.62 | -0.28188 | -1.1305
-0.61 | -0.26734 | -1.0878
-0.6 | -0.25412 | -1.0463
-0.59 | -0.24101 | -1.0051
-0.58 | -0.23028 | -0.9643
-0.57 | -0.2177 | -0.9271
-0.56 | -0.20726 | -0.8877
-0.55 | -0.19675 | -0.8536
-0.54 | -0.1858 | -0.8113
-0.53 | -0.17642 | -0.7814
-0.52 | -0.16735 | -0.7507
-0.51 | -0.15791 | -0.7179
-0.5 | -0.15002 | -0.6887
-0.49 | -0.14158 | -0.659
-0.48 | -0.13374 | -0.6318
-0.47 | -0.12614 | -0.6064
-0.46 | -0.11957 | -0.5783
-0.45 | -0.11289 | -0.5546
-0.44 | -0.10641 | -0.5323
-0.43 | -0.10079 | -0.5094
-0.42 | -0.09423 | -0.48841
-0.41 | -0.08915 | -0.46782
-0.4 | -0.08399 | -0.4475
-0.39 | -0.07894 | -0.429
-0.38 | -0.07415 | -0.40765
-0.37 | -0.06965 | -0.39142
-0.36 | -0.06524 | -0.37247
-0.35 | -0.06103 | -0.35639
-0.34 | -0.05745 | -0.33677
-0.33 | -0.05347 | -0.32262
-0.32 | -0.05026 | -0.30817
-0.31 | -0.047471 | -0.29504
-0.3 | -0.044101 | -0.27854
-0.29 | -0.041297 | -0.26299
-0.28 | -0.038301 | -0.25155
-0.27 | -0.035661 | -0.23867
-0.26 | -0.033248 | -0.22524
-0.25 | -0.030878 | -0.21244
-0.24 | -0.028619 | -0.20154
-0.23 | -0.026396 | -0.18916
-0.22 | -0.024579 | -0.17695
-0.21 | -0.022567 | -0.16624
-0.2 | -0.020863 | -0.15584
-0.19 | -0.019093 | -0.14621
-0.18 | -0.017619 | -0.1361
-0.17 | -0.016192 | -0.12561
-0.16 | -0.014833 | -0.11607
-0.15 | -0.013453 | -0.10819
-0.14 | -0.012212 | -0.10023
-0.13 | -0.011071 | -0.09227
-0.12 | -0.010115 | -0.08466
-0.11 | -0.008993 | -0.0777
-0.1 | -0.008017 | -0.07109
-0.09 | -0.007138 | -0.06582
-0.08 | -0.006342 | -0.0601
-0.07 | -0.00541 | -0.05501
-0.06 | -0.0046658 | -0.049681
-0.05 | -0.0039255 | -0.045623
-0.04 | -0.0031206 | -0.041421
-0.03 | -0.0024033 | -0.037785
-0.02 | -0.001595 | -0.033993
-0.01 | -0.000854 | -0.030694
0 | -1.85e-05 | -0.026969
0.01 | 0.0008284 | -0.023565
0.02 | 0.0018079 | -0.020551
0.03 | 0.0028232 | -0.017545
0.04 | 0.0040095 | -0.014728
0.05 | 0.0052309 | -0.011339
0.06 | 0.006614 | -0.007776
0.07 | 0.008303 | -0.0035683
0.08 | 0.010093 | 0.0013595
0.09 | 0.01214 | 0.007664
0.1 | 0.0145 | 0.015269
0.11 | 0.017238 | 0.024905
0.12 | 0.020122 | 0.037025
0.13 | 0.023596 | 0.052904
0.14 | 0.027611 | 0.0723
0.15 | 0.031845 | 0.09717
0.16 | 0.036865 | 0.12909
0.17 | 0.042607 | 0.16888
0.18 | 0.049363 | 0.21793
0.19 | 0.056754 | 0.27887
0.2 | 0.06473 | 0.3518
0.21 | 0.07441 | 0.44497
0.22 | 0.08533 | 0.55761
0.23 | 0.09773 | 0.6859
0.24 | 0.11144 | 0.8494
0.25 | 0.12748 | 1.0523
0.26 | 0.1457 | 1.2912
0.27 | 0.16544 | 1.5819
0.28 | 0.18807 | 1.929
0.29 | 0.21337 | 2.3493
0.3 | 0.24356 | 2.8491
0.31 | 0.27625 | 3.4487
0.32 | 0.31199 | 4.1626
0.33 | 0.35481 | 5.0253
0.34 | 0.39972 | 6.033
0.35 | 0.45181 | 7.263
0.36 | 0.51462 | 8.728
0.37 | 0.5744 | 10.511
0.38 | 0.6529 | 12.656
0.39 | 0.743 | 15.196
0.4 | 0.8407 | 18.205
0.41 | 0.9614 | 21.906
0.42 | 1.1005 | 26.373
0.43 | 1.259 | 31.693
0.44 | 1.4495 | 38.092
0.45 | 1.6697 | 45.772
0.46 | 1.9379 | 55.082
0.47 | 2.2433 | 65.98
0.48 | 2.6232 | 79.2
0.49 | 3.0689 | 95.16
0.5 | 3.5989 | 114.12