## Diode Characteristic (uA-mm)
VGS (V) | VDS = 0.000 V | VDS = 0.500 V
-1.25 | -4.4808 | -12.512
-1.24 | -4.3099 | -12.133
-1.23 | -4.1392 | -11.706
-1.22 | -4.012 | -11.325
-1.21 | -3.849 | -10.952
-1.2 | -3.7109 | -10.61
-1.19 | -3.5776 | -10.249
-1.18 | -3.4291 | -9.907
-1.17 | -3.3088 | -9.564
-1.16 | -3.1778 | -9.292
-1.15 | -3.0518 | -8.927
-1.14 | -2.9377 | -8.664
-1.13 | -2.8394 | -8.339
-1.12 | -2.7342 | -8.08
-1.11 | -2.6236 | -7.839
-1.1 | -2.5122 | -7.582
-1.09 | -2.4294 | -7.293
-1.08 | -2.3224 | -7.061
-1.07 | -2.2333 | -6.801
-1.06 | -2.1534 | -6.583
-1.05 | -2.0626 | -6.33
-1.04 | -1.9914 | -6.162
-1.03 | -1.9034 | -5.946
-1.02 | -1.8279 | -5.728
-1.01 | -1.7562 | -5.522
-1 | -1.6888 | -5.348
-0.99 | -1.6168 | -5.163
-0.98 | -1.548 | -4.9777
-0.97 | -1.5016 | -4.8072
-0.96 | -1.4377 | -4.6291
-0.95 | -1.3728 | -4.4533
-0.94 | -1.3101 | -4.2859
-0.93 | -1.2597 | -4.1488
-0.92 | -1.2093 | -4.006
-0.91 | -1.1613 | -3.8796
-0.9 | -1.1108 | -3.7405
-0.89 | -1.0626 | -3.5691
-0.88 | -1.0185 | -3.4605
-0.87 | -0.9778 | -3.3324
-0.86 | -0.9344 | -3.2071
-0.85 | -0.896 | -3.0941
-0.84 | -0.858 | -2.9746
-0.83 | -0.8209 | -2.8772
-0.82 | -0.7876 | -2.7687
-0.81 | -0.7557 | -2.6748
-0.8 | -0.7218 | -2.5669
-0.79 | -0.6873 | -2.4797
-0.78 | -0.6565 | -2.3622
-0.77 | -0.6268 | -2.2809
-0.76 | -0.5987 | -2.1815
-0.75 | -0.5704 | -2.1117
-0.74 | -0.5479 | -2.0216
-0.73 | -0.5211 | -1.9476
-0.72 | -0.50086 | -1.8754
-0.71 | -0.47992 | -1.7984
-0.7 | -0.45601 | -1.7348
-0.69 | -0.43458 | -1.6537
-0.68 | -0.41502 | -1.5955
-0.67 | -0.3946 | -1.5317
-0.66 | -0.37619 | -1.4744
-0.65 | -0.3587 | -1.4215
-0.64 | -0.34121 | -1.3661
-0.63 | -0.32372 | -1.3042
-0.62 | -0.30902 | -1.2498
-0.61 | -0.29266 | -1.1901
-0.6 | -0.2779 | -1.1485
-0.59 | -0.26303 | -1.0994
-0.58 | -0.25072 | -1.0539
-0.57 | -0.23585 | -1.0091
-0.56 | -0.22338 | -0.9704
-0.55 | -0.21389 | -0.9342
-0.54 | -0.20372 | -0.8955
-0.53 | -0.19292 | -0.8577
-0.52 | -0.18246 | -0.82
-0.51 | -0.17193 | -0.7911
-0.5 | -0.16227 | -0.7557
-0.49 | -0.15422 | -0.7251
-0.48 | -0.14633 | -0.6921
-0.47 | -0.13793 | -0.6597
-0.46 | -0.12989 | -0.63
-0.45 | -0.1229 | -0.6033
-0.44 | -0.11627 | -0.5761
-0.43 | -0.10968 | -0.5497
-0.42 | -0.10331 | -0.5265
-0.41 | -0.09656 | -0.5029
-0.4 | -0.09131 | -0.48351
-0.39 | -0.08601 | -0.46298
-0.38 | -0.08062 | -0.4412
-0.37 | -0.07529 | -0.42189
-0.36 | -0.07065 | -0.40019
-0.35 | -0.06654 | -0.38548
-0.34 | -0.06211 | -0.36547
-0.33 | -0.05804 | -0.34643
-0.32 | -0.05396 | -0.3327
-0.31 | -0.05061 | -0.31646
-0.3 | -0.047793 | -0.30092
-0.29 | -0.044534 | -0.28615
-0.28 | -0.041308 | -0.27407
-0.27 | -0.038512 | -0.25741
-0.26 | -0.035586 | -0.2438
-0.25 | -0.032978 | -0.23208
-0.24 | -0.030713 | -0.21956
-0.23 | -0.02842 | -0.20529
-0.22 | -0.026299 | -0.19505
-0.21 | -0.024255 | -0.1835
-0.2 | -0.022301 | -0.17105
-0.19 | -0.020504 | -0.16005
-0.18 | -0.018921 | -0.14774
-0.17 | -0.017146 | -0.13901
-0.16 | -0.01572 | -0.13007
-0.15 | -0.01438 | -0.11975
-0.14 | -0.013049 | -0.10977
-0.13 | -0.011686 | -0.1034
-0.12 | -0.010667 | -0.09396
-0.11 | -0.009581 | -0.08661
-0.1 | -0.008607 | -0.07958
-0.09 | -0.007539 | -0.07219
-0.08 | -0.006683 | -0.06728
-0.07 | -0.005779 | -0.06093
-0.06 | -0.0049254 | -0.05572
-0.05 | -0.004092 | -0.05151
-0.04 | -0.0033062 | -0.045673
-0.03 | -0.0024819 | -0.041531
-0.02 | -0.0017266 | -0.037964
-0.01 | -0.0008537 | -0.033859
0 | -5.18e-05 | -0.030018
0.01 | 0.0009067 | -0.026869
0.02 | 0.0018688 | -0.023672
0.03 | 0.0030062 | -0.020198
0.04 | 0.0041573 | -0.016734
0.05 | 0.0055147 | -0.013226
0.06 | 0.006961 | -0.009217
0.07 | 0.008679 | -0.0047705
0.08 | 0.010616 | 0.0005285
0.09 | 0.012874 | 0.006944
0.1 | 0.015198 | 0.015049
0.11 | 0.017942 | 0.02498
0.12 | 0.021223 | 0.037705
0.13 | 0.024841 | 0.053671
0.14 | 0.028777 | 0.07361
0.15 | 0.033638 | 0.09912
0.16 | 0.038953 | 0.13177
0.17 | 0.045229 | 0.17155
0.18 | 0.051875 | 0.22224
0.19 | 0.05886 | 0.28441
0.2 | 0.06819 | 0.35986
0.21 | 0.07811 | 0.45539
0.22 | 0.09 | 0.56721
0.23 | 0.10341 | 0.7033
0.24 | 0.11798 | 0.8719
0.25 | 0.13503 | 1.0805
0.26 | 0.15358 | 1.3227
0.27 | 0.17554 | 1.6217
0.28 | 0.19949 | 1.9804
0.29 | 0.22675 | 2.403
0.3 | 0.25757 | 2.9227
0.31 | 0.29149 | 3.539
0.32 | 0.33145 | 4.2722
0.33 | 0.37603 | 5.1681
0.34 | 0.42606 | 6.17
0.35 | 0.48294 | 7.443
0.36 | 0.54511 | 8.964
0.37 | 0.6112 | 10.809
0.38 | 0.6957 | 13
0.39 | 0.7913 | 15.566
0.4 | 0.9025 | 18.739
0.41 | 1.0265 | 22.504
0.42 | 1.1754 | 27.079
0.43 | 1.3452 | 32.501
0.44 | 1.5426 | 39.047
0.45 | 1.7774 | 46.907
0.46 | 2.0504 | 56.429
0.47 | 2.3902 | 67.55
0.48 | 2.7779 | 81.11
0.49 | 3.2623 | 97.52
0.5 | 3.8248 | 116.83