## Diode Characteristic (uA-mm)
VGS (V) | VDS = 0.000 V | VDS = 0.500 V
-1.25 | -4.3675 | -12.213
-1.24 | -4.2202 | -11.822
-1.23 | -4.0513 | -11.481
-1.22 | -3.8782 | -11.099
-1.21 | -3.7629 | -10.73
-1.2 | -3.6029 | -10.373
-1.19 | -3.4772 | -9.998
-1.18 | -3.3801 | -9.707
-1.17 | -3.25 | -9.401
-1.16 | -3.1121 | -9.104
-1.15 | -2.9955 | -8.817
-1.14 | -2.8779 | -8.531
-1.13 | -2.774 | -8.19
-1.12 | -2.6776 | -7.945
-1.11 | -2.5691 | -7.69
-1.1 | -2.4779 | -7.388
-1.09 | -2.3818 | -7.216
-1.08 | -2.2924 | -6.941
-1.07 | -2.1945 | -6.728
-1.06 | -2.1039 | -6.477
-1.05 | -2.0232 | -6.273
-1.04 | -1.9427 | -6.041
-1.03 | -1.8671 | -5.849
-1.02 | -1.814 | -5.678
-1.01 | -1.7338 | -5.477
-1 | -1.6675 | -5.273
-0.99 | -1.6042 | -5.072
-0.98 | -1.5517 | -4.913
-0.97 | -1.4776 | -4.7311
-0.96 | -1.4254 | -4.5623
-0.95 | -1.369 | -4.4278
-0.94 | -1.3092 | -4.2533
-0.93 | -1.2538 | -4.0959
-0.92 | -1.2028 | -3.9627
-0.91 | -1.1552 | -3.8187
-0.9 | -1.11 | -3.6756
-0.89 | -1.0573 | -3.5445
-0.88 | -1.0156 | -3.4463
-0.87 | -0.9706 | -3.292
-0.86 | -0.9345 | -3.1689
-0.85 | -0.8953 | -3.0702
-0.84 | -0.8599 | -2.9655
-0.83 | -0.8173 | -2.8499
-0.82 | -0.7854 | -2.751
-0.81 | -0.7427 | -2.6596
-0.8 | -0.721 | -2.5592
-0.79 | -0.6897 | -2.4638
-0.78 | -0.6572 | -2.3601
-0.77 | -0.6307 | -2.2644
-0.76 | -0.6073 | -2.1821
-0.75 | -0.576 | -2.1079
-0.74 | -0.5461 | -2.0228
-0.73 | -0.5232 | -1.962
-0.72 | -0.5018 | -1.8764
-0.71 | -0.48102 | -1.7965
-0.7 | -0.45769 | -1.7297
-0.69 | -0.43794 | -1.6695
-0.68 | -0.41705 | -1.6048
-0.67 | -0.39604 | -1.5398
-0.66 | -0.37744 | -1.4774
-0.65 | -0.36033 | -1.4176
-0.64 | -0.34067 | -1.3605
-0.63 | -0.32626 | -1.3105
-0.62 | -0.31109 | -1.2627
-0.61 | -0.29525 | -1.2205
-0.6 | -0.28359 | -1.1592
-0.59 | -0.26824 | -1.1203
-0.58 | -0.25369 | -1.0709
-0.57 | -0.2399 | -1.0326
-0.56 | -0.2288 | -0.9883
-0.55 | -0.21648 | -0.949
-0.54 | -0.20559 | -0.9099
-0.53 | -0.19314 | -0.8683
-0.52 | -0.18353 | -0.8358
-0.51 | -0.17399 | -0.8
-0.5 | -0.16473 | -0.7586
-0.49 | -0.15497 | -0.7304
-0.48 | -0.14648 | -0.7029
-0.47 | -0.13796 | -0.6754
-0.46 | -0.13001 | -0.6485
-0.45 | -0.12377 | -0.619
-0.44 | -0.11658 | -0.5943
-0.43 | -0.10812 | -0.5632
-0.42 | -0.10263 | -0.5384
-0.41 | -0.09712 | -0.5124
-0.4 | -0.09189 | -0.49948
-0.39 | -0.08645 | -0.47615
-0.38 | -0.08132 | -0.45497
-0.37 | -0.07616 | -0.43237
-0.36 | -0.07142 | -0.41036
-0.35 | -0.06707 | -0.38951
-0.34 | -0.06258 | -0.37294
-0.33 | -0.05812 | -0.35677
-0.32 | -0.05439 | -0.33918
-0.31 | -0.05092 | -0.32715
-0.3 | -0.047908 | -0.31182
-0.29 | -0.044835 | -0.29344
-0.28 | -0.041736 | -0.279
-0.27 | -0.038806 | -0.26508
-0.26 | -0.03592 | -0.25037
-0.25 | -0.033271 | -0.23757
-0.24 | -0.030918 | -0.22288
-0.23 | -0.028548 | -0.2109
-0.22 | -0.026333 | -0.19805
-0.21 | -0.024162 | -0.18489
-0.2 | -0.022367 | -0.17571
-0.19 | -0.020482 | -0.16351
-0.18 | -0.018824 | -0.15158
-0.17 | -0.017196 | -0.14156
-0.16 | -0.015789 | -0.13215
-0.15 | -0.014256 | -0.12435
-0.14 | -0.01306 | -0.11481
-0.13 | -0.011777 | -0.10575
-0.12 | -0.010625 | -0.09873
-0.11 | -0.009461 | -0.08903
-0.1 | -0.008416 | -0.0821
-0.09 | -0.007471 | -0.07467
-0.08 | -0.00664 | -0.06904
-0.07 | -0.005713 | -0.06306
-0.06 | -0.0048896 | -0.05709
-0.05 | -0.0040805 | -0.0524
-0.04 | -0.00329 | -0.046058
-0.03 | -0.0025213 | -0.042015
-0.02 | -0.0016848 | -0.03759
-0.01 | -0.0008931 | -0.034457
0 | -2.74e-05 | -0.029629
0.01 | 0.0009177 | -0.026731
0.02 | 0.0018662 | -0.023465
0.03 | 0.0029594 | -0.020025
0.04 | 0.0041514 | -0.01639
0.05 | 0.0054605 | -0.013025
0.06 | 0.006942 | -0.009431
0.07 | 0.008609 | -0.0044559
0.08 | 0.010407 | 0.0005886
0.09 | 0.012458 | 0.007061
0.1 | 0.015053 | 0.014616
0.11 | 0.01771 | 0.024562
0.12 | 0.020711 | 0.037095
0.13 | 0.024107 | 0.052821
0.14 | 0.028207 | 0.07238
0.15 | 0.032732 | 0.09785
0.16 | 0.037931 | 0.13028
0.17 | 0.043662 | 0.16994
0.18 | 0.050627 | 0.21976
0.19 | 0.05754 | 0.27964
0.2 | 0.06582 | 0.35563
0.21 | 0.07628 | 0.44928
0.22 | 0.08775 | 0.56091
0.23 | 0.09948 | 0.6903
0.24 | 0.11475 | 0.8578
0.25 | 0.13033 | 1.0598
0.26 | 0.14888 | 1.3034
0.27 | 0.17015 | 1.5988
0.28 | 0.19313 | 1.9459
0.29 | 0.21919 | 2.3689
0.3 | 0.24917 | 2.8786
0.31 | 0.28296 | 3.4797
0.32 | 0.32087 | 4.2092
0.33 | 0.36245 | 5.0963
0.34 | 0.41114 | 6.095
0.35 | 0.46514 | 7.351
0.36 | 0.52659 | 8.855
0.37 | 0.5892 | 10.684
0.38 | 0.6688 | 12.807
0.39 | 0.7624 | 15.431
0.4 | 0.8677 | 18.54
0.41 | 0.9922 | 22.299
0.42 | 1.1308 | 26.805
0.43 | 1.2937 | 32.231
0.44 | 1.485 | 38.75
0.45 | 1.704 | 46.564
0.46 | 1.9828 | 56.071
0.47 | 2.3053 | 67.24
0.48 | 2.6918 | 80.68
0.49 | 3.1446 | 96.94
0.5 | 3.7091 | 116.39