## Diode Characteristic (uA-mm)
VGS (V) | VDS = 0.000 V | VDS = 0.500 V
-1.25 | -3.5183 | -9.702
-1.24 | -3.3911 | -9.463
-1.23 | -3.2722 | -9.136
-1.22 | -3.1652 | -8.855
-1.21 | -3.0464 | -8.594
-1.2 | -2.9286 | -8.322
-1.19 | -2.8408 | -8.02
-1.18 | -2.7267 | -7.808
-1.17 | -2.6275 | -7.514
-1.16 | -2.5422 | -7.307
-1.15 | -2.4511 | -7.079
-1.14 | -2.3516 | -6.855
-1.13 | -2.2662 | -6.647
-1.12 | -2.189 | -6.44
-1.11 | -2.1083 | -6.242
-1.1 | -2.0334 | -6.017
-1.09 | -1.9489 | -5.865
-1.08 | -1.8859 | -5.66
-1.07 | -1.813 | -5.458
-1.06 | -1.7503 | -5.31
-1.05 | -1.6872 | -5.129
-1.04 | -1.6199 | -4.9667
-1.03 | -1.5557 | -4.8028
-1.02 | -1.499 | -4.6469
-1.01 | -1.4377 | -4.5012
-1 | -1.386 | -4.3525
-0.99 | -1.3303 | -4.2151
-0.98 | -1.2831 | -4.0504
-0.97 | -1.2301 | -3.9148
-0.96 | -1.181 | -3.7758
-0.95 | -1.1378 | -3.65
-0.94 | -1.0913 | -3.5534
-0.93 | -1.0496 | -3.4203
-0.92 | -1.0104 | -3.2893
-0.91 | -0.9705 | -3.1953
-0.9 | -0.9296 | -3.0836
-0.89 | -0.8953 | -2.9641
-0.88 | -0.8593 | -2.8569
-0.87 | -0.8216 | -2.7684
-0.86 | -0.7852 | -2.6579
-0.85 | -0.7557 | -2.5821
-0.84 | -0.7264 | -2.4914
-0.83 | -0.6952 | -2.4175
-0.82 | -0.663 | -2.3139
-0.81 | -0.6343 | -2.2354
-0.8 | -0.6073 | -2.1626
-0.79 | -0.582 | -2.0742
-0.78 | -0.56 | -1.9962
-0.77 | -0.5326 | -1.9503
-0.76 | -0.5083 | -1.875
-0.75 | -0.48685 | -1.7912
-0.74 | -0.46795 | -1.7272
-0.73 | -0.44694 | -1.6673
-0.72 | -0.428 | -1.6089
-0.71 | -0.40711 | -1.5528
-0.7 | -0.38738 | -1.4997
-0.69 | -0.3704 | -1.4375
-0.68 | -0.35313 | -1.3846
-0.67 | -0.33668 | -1.3294
-0.66 | -0.32106 | -1.2753
-0.65 | -0.30758 | -1.2371
-0.64 | -0.29288 | -1.1921
-0.63 | -0.2769 | -1.1497
-0.62 | -0.26387 | -1.1015
-0.61 | -0.2509 | -1.0581
-0.6 | -0.23886 | -1.0173
-0.59 | -0.22715 | -0.9801
-0.58 | -0.2148 | -0.9407
-0.57 | -0.20508 | -0.902
-0.56 | -0.19441 | -0.8698
-0.55 | -0.18414 | -0.8369
-0.54 | -0.17468 | -0.8036
-0.53 | -0.16543 | -0.7694
-0.52 | -0.15755 | -0.7366
-0.51 | -0.14842 | -0.7092
-0.5 | -0.1408 | -0.6788
-0.49 | -0.1332 | -0.6435
-0.48 | -0.12617 | -0.6168
-0.47 | -0.11914 | -0.5958
-0.46 | -0.11223 | -0.5703
-0.45 | -0.10559 | -0.551
-0.44 | -0.10012 | -0.5287
-0.43 | -0.09424 | -0.5045
-0.42 | -0.0889 | -0.48141
-0.41 | -0.08345 | -0.46122
-0.4 | -0.07868 | -0.44179
-0.39 | -0.07388 | -0.42253
-0.38 | -0.06961 | -0.40047
-0.37 | -0.06542 | -0.3875
-0.36 | -0.06121 | -0.367
-0.35 | -0.05747 | -0.35211
-0.34 | -0.05364 | -0.33687
-0.33 | -0.05032 | -0.3222
-0.32 | -0.047355 | -0.3068
-0.31 | -0.044171 | -0.2922
-0.3 | -0.041366 | -0.2775
-0.29 | -0.038522 | -0.26299
-0.28 | -0.035892 | -0.25066
-0.27 | -0.033598 | -0.23685
-0.26 | -0.031133 | -0.22231
-0.25 | -0.0291 | -0.2097
-0.24 | -0.027114 | -0.19721
-0.23 | -0.024857 | -0.18453
-0.22 | -0.023157 | -0.17426
-0.21 | -0.021344 | -0.16288
-0.2 | -0.019523 | -0.15126
-0.19 | -0.018035 | -0.14044
-0.18 | -0.01663 | -0.13126
-0.17 | -0.015254 | -0.12183
-0.16 | -0.013884 | -0.11276
-0.15 | -0.012592 | -0.10372
-0.14 | -0.01142 | -0.09548
-0.13 | -0.010478 | -0.08805
-0.12 | -0.009357 | -0.08056
-0.11 | -0.008423 | -0.07356
-0.1 | -0.007527 | -0.06728
-0.09 | -0.006708 | -0.06178
-0.08 | -0.005888 | -0.05626
-0.07 | -0.005129 | -0.05133
-0.06 | -0.0043888 | -0.045832
-0.05 | -0.0036539 | -0.042209
-0.04 | -0.0029467 | -0.037722
-0.03 | -0.0022455 | -0.034182
-0.02 | -0.0015204 | -0.030718
-0.01 | -0.0008089 | -0.027298
0 | -1.95e-05 | -0.024138
0.01 | 0.0008064 | -0.021395
0.02 | 0.0016577 | -0.018715
0.03 | 0.0026181 | -0.015901
0.04 | 0.0036399 | -0.013073
0.05 | 0.0048146 | -0.010147
0.06 | 0.006056 | -0.006716
0.07 | 0.007505 | -0.0027991
0.08 | 0.00909 | 0.0017936
0.09 | 0.011058 | 0.007421
0.1 | 0.013148 | 0.014409
0.11 | 0.015679 | 0.023326
0.12 | 0.018432 | 0.034924
0.13 | 0.021762 | 0.049462
0.14 | 0.025365 | 0.06744
0.15 | 0.02953 | 0.09113
0.16 | 0.034329 | 0.12041
0.17 | 0.039909 | 0.15737
0.18 | 0.046162 | 0.20289
0.19 | 0.053427 | 0.2599
0.2 | 0.06037 | 0.33038
0.21 | 0.07014 | 0.4173
0.22 | 0.08075 | 0.52312
0.23 | 0.09344 | 0.6452
0.24 | 0.10667 | 0.8026
0.25 | 0.12261 | 0.994
0.26 | 0.14023 | 1.2233
0.27 | 0.16074 | 1.4976
0.28 | 0.1839 | 1.8351
0.29 | 0.20953 | 2.2386
0.3 | 0.2384 | 2.7268
0.31 | 0.27183 | 3.2973
0.32 | 0.30923 | 3.9966
0.33 | 0.35223 | 4.8368
0.34 | 0.40036 | 5.801
0.35 | 0.45345 | 7.018
0.36 | 0.51666 | 8.436
0.37 | 0.5805 | 10.156
0.38 | 0.6638 | 12.192
0.39 | 0.7588 | 14.657
0.4 | 0.8671 | 17.598
0.41 | 0.9886 | 21.102
0.42 | 1.137 | 25.385
0.43 | 1.3103 | 30.476
0.44 | 1.5141 | 36.603
0.45 | 1.7454 | 43.896
0.46 | 2.0267 | 52.783
0.47 | 2.3607 | 63.29
0.48 | 2.7552 | 75.76
0.49 | 3.2467 | 91.04
0.5 | 3.8177 | 108.91