## Diode Characteristic (uA-mm)
VGS (V) | VDS = 0.000 V | VDS = 0.500 V
-1.25 | -3.5178 | -9.482
-1.24 | -3.4203 | -9.175
-1.23 | -3.2874 | -8.921
-1.22 | -3.1696 | -8.641
-1.21 | -3.0651 | -8.347
-1.2 | -2.9588 | -8.111
-1.19 | -2.8632 | -7.829
-1.18 | -2.7648 | -7.62
-1.17 | -2.6641 | -7.369
-1.16 | -2.5643 | -7.109
-1.15 | -2.4685 | -6.898
-1.14 | -2.3904 | -6.669
-1.13 | -2.296 | -6.486
-1.12 | -2.2111 | -6.267
-1.11 | -2.1312 | -6.063
-1.1 | -2.0576 | -5.869
-1.09 | -1.9907 | -5.674
-1.08 | -1.917 | -5.495
-1.07 | -1.8505 | -5.341
-1.06 | -1.771 | -5.145
-1.05 | -1.7031 | -4.9963
-1.04 | -1.6385 | -4.8378
-1.03 | -1.5841 | -4.6694
-1.02 | -1.5255 | -4.5315
-1.01 | -1.4728 | -4.3609
-1 | -1.4149 | -4.2254
-0.99 | -1.3578 | -4.0861
-0.98 | -1.3057 | -3.9609
-0.97 | -1.2581 | -3.8379
-0.96 | -1.2079 | -3.6962
-0.95 | -1.1617 | -3.5799
-0.94 | -1.1246 | -3.4376
-0.93 | -1.0773 | -3.3266
-0.92 | -1.0297 | -3.2246
-0.91 | -0.9875 | -3.1288
-0.9 | -0.9502 | -3.0003
-0.89 | -0.9076 | -2.8971
-0.88 | -0.8714 | -2.8048
-0.87 | -0.8393 | -2.7261
-0.86 | -0.8066 | -2.6028
-0.85 | -0.7777 | -2.5219
-0.84 | -0.742 | -2.4367
-0.83 | -0.7107 | -2.3418
-0.82 | -0.6832 | -2.268
-0.81 | -0.6504 | -2.1794
-0.8 | -0.6286 | -2.096
-0.79 | -0.6006 | -2.0248
-0.78 | -0.5739 | -1.9583
-0.77 | -0.5505 | -1.8876
-0.76 | -0.5271 | -1.8081
-0.75 | -0.5017 | -1.7376
-0.74 | -0.48424 | -1.6788
-0.73 | -0.46141 | -1.6202
-0.72 | -0.44071 | -1.5612
-0.71 | -0.42339 | -1.5076
-0.7 | -0.40301 | -1.4607
-0.69 | -0.38353 | -1.4041
-0.68 | -0.36857 | -1.3514
-0.67 | -0.34883 | -1.3019
-0.66 | -0.33442 | -1.2548
-0.65 | -0.32047 | -1.2048
-0.64 | -0.30415 | -1.155
-0.63 | -0.28949 | -1.1108
-0.62 | -0.27411 | -1.0717
-0.61 | -0.26177 | -1.0256
-0.6 | -0.24943 | -0.9812
-0.59 | -0.23689 | -0.9465
-0.58 | -0.22492 | -0.9055
-0.57 | -0.21477 | -0.8698
-0.56 | -0.20334 | -0.833
-0.55 | -0.19157 | -0.8035
-0.54 | -0.18306 | -0.7658
-0.53 | -0.17363 | -0.7377
-0.52 | -0.1639 | -0.7134
-0.51 | -0.1557 | -0.6827
-0.5 | -0.14827 | -0.6525
-0.49 | -0.13983 | -0.623
-0.48 | -0.1321 | -0.6012
-0.47 | -0.1244 | -0.5754
-0.46 | -0.11762 | -0.5509
-0.45 | -0.11135 | -0.5296
-0.44 | -0.10481 | -0.5099
-0.43 | -0.09919 | -0.48776
-0.42 | -0.09288 | -0.4682
-0.41 | -0.08766 | -0.44822
-0.4 | -0.08296 | -0.42682
-0.39 | -0.07738 | -0.41045
-0.38 | -0.07256 | -0.39286
-0.37 | -0.06838 | -0.37481
-0.36 | -0.06422 | -0.35952
-0.35 | -0.06033 | -0.34267
-0.34 | -0.05661 | -0.32555
-0.33 | -0.05282 | -0.31167
-0.32 | -0.049704 | -0.29605
-0.31 | -0.046645 | -0.28309
-0.3 | -0.043608 | -0.26813
-0.29 | -0.040715 | -0.25402
-0.28 | -0.037862 | -0.24318
-0.27 | -0.035335 | -0.22901
-0.26 | -0.03274 | -0.21525
-0.25 | -0.030352 | -0.20415
-0.24 | -0.028037 | -0.19081
-0.23 | -0.026013 | -0.17982
-0.22 | -0.02415 | -0.16779
-0.21 | -0.022287 | -0.1582
-0.2 | -0.020544 | -0.14683
-0.19 | -0.018915 | -0.1369
-0.18 | -0.017295 | -0.12722
-0.17 | -0.015832 | -0.11909
-0.16 | -0.014413 | -0.11091
-0.15 | -0.013058 | -0.10076
-0.14 | -0.011847 | -0.09319
-0.13 | -0.010801 | -0.08632
-0.12 | -0.009726 | -0.07974
-0.11 | -0.008702 | -0.07314
-0.1 | -0.00772 | -0.06671
-0.09 | -0.006863 | -0.06095
-0.08 | -0.006033 | -0.05572
-0.07 | -0.005216 | -0.05141
-0.06 | -0.0044603 | -0.045998
-0.05 | -0.0037457 | -0.04175
-0.04 | -0.0029913 | -0.037923
-0.03 | -0.0022918 | -0.03419
-0.02 | -0.0015629 | -0.031022
-0.01 | -0.0008048 | -0.027654
0 | -7e-06 | -0.024078
0.01 | 0.0008054 | -0.021352
0.02 | 0.0017084 | -0.018657
0.03 | 0.0026769 | -0.015792
0.04 | 0.0037616 | -0.012852
0.05 | 0.004904 | -0.010033
0.06 | 0.00614 | -0.0067
0.07 | 0.007713 | -0.0028483
0.08 | 0.009395 | 0.0015916
0.09 | 0.011272 | 0.007031
0.1 | 0.013372 | 0.014081
0.11 | 0.01596 | 0.022766
0.12 | 0.018773 | 0.033984
0.13 | 0.021894 | 0.047802
0.14 | 0.025501 | 0.06521
0.15 | 0.029791 | 0.08826
0.16 | 0.034581 | 0.117
0.17 | 0.040078 | 0.15244
0.18 | 0.046211 | 0.1965
0.19 | 0.053478 | 0.2514
0.2 | 0.06044 | 0.31953
0.21 | 0.06967 | 0.40322
0.22 | 0.08054 | 0.50451
0.23 | 0.09236 | 0.6246
0.24 | 0.10579 | 0.7746
0.25 | 0.12185 | 0.9601
0.26 | 0.13881 | 1.1835
0.27 | 0.15894 | 1.4548
0.28 | 0.18197 | 1.7792
0.29 | 0.20639 | 2.1659
0.3 | 0.23619 | 2.6439
0.31 | 0.26916 | 3.2111
0.32 | 0.30616 | 3.877
0.33 | 0.34858 | 4.6955
0.34 | 0.39547 | 5.6712
0.35 | 0.45069 | 6.78
0.36 | 0.51177 | 8.178
0.37 | 0.5749 | 9.871
0.38 | 0.6565 | 11.894
0.39 | 0.7467 | 14.28
0.4 | 0.8513 | 17.172
0.41 | 0.9774 | 20.64
0.42 | 1.1237 | 24.828
0.43 | 1.2828 | 29.853
0.44 | 1.4834 | 35.893
0.45 | 1.7143 | 43.131
0.46 | 1.9882 | 51.81
0.47 | 2.3164 | 62.17
0.48 | 2.7097 | 74.69
0.49 | 3.1927 | 89.53
0.5 | 3.7545 | 107.48