## Diode Characteristic (uA-mm)
VGS (V) | VDS = 0.000 V | VDS = 0.500 V
-1.25 | -3.6869 | -10.22
-1.24 | -3.557 | -9.873
-1.23 | -3.4201 | -9.556
-1.22 | -3.2981 | -9.256
-1.21 | -3.176 | -8.975
-1.2 | -3.065 | -8.705
-1.19 | -2.9466 | -8.427
-1.18 | -2.85 | -8.128
-1.17 | -2.7491 | -7.844
-1.16 | -2.6485 | -7.592
-1.15 | -2.547 | -7.34
-1.14 | -2.4566 | -7.16
-1.13 | -2.3715 | -6.936
-1.12 | -2.2785 | -6.708
-1.11 | -2.1912 | -6.499
-1.1 | -2.1168 | -6.289
-1.09 | -2.0361 | -6.107
-1.08 | -1.9613 | -5.895
-1.07 | -1.8854 | -5.705
-1.06 | -1.8219 | -5.518
-1.05 | -1.7509 | -5.33
-1.04 | -1.6874 | -5.16
-1.03 | -1.6147 | -4.9504
-1.02 | -1.5549 | -4.8157
-1.01 | -1.4971 | -4.6394
-1 | -1.4384 | -4.4843
-0.99 | -1.3866 | -4.3329
-0.98 | -1.3291 | -4.179
-0.97 | -1.2818 | -4.0548
-0.96 | -1.2336 | -3.9175
-0.95 | -1.1863 | -3.7715
-0.94 | -1.1349 | -3.6429
-0.93 | -1.0919 | -3.5319
-0.92 | -1.0487 | -3.4013
-0.91 | -1.0013 | -3.2861
-0.9 | -0.9592 | -3.1706
-0.89 | -0.9242 | -3.0872
-0.88 | -0.887 | -2.9615
-0.87 | -0.848 | -2.8598
-0.86 | -0.8104 | -2.7537
-0.85 | -0.7768 | -2.6652
-0.84 | -0.7425 | -2.5683
-0.83 | -0.7111 | -2.4707
-0.82 | -0.6801 | -2.3792
-0.81 | -0.6517 | -2.302
-0.8 | -0.6278 | -2.2278
-0.79 | -0.6004 | -2.1344
-0.78 | -0.5717 | -2.0614
-0.77 | -0.5479 | -1.9956
-0.76 | -0.5238 | -1.914
-0.75 | -0.5006 | -1.8302
-0.74 | -0.48147 | -1.7654
-0.73 | -0.46002 | -1.703
-0.72 | -0.44061 | -1.6434
-0.71 | -0.41783 | -1.5868
-0.7 | -0.39851 | -1.5194
-0.69 | -0.38069 | -1.4664
-0.68 | -0.36268 | -1.4144
-0.67 | -0.34557 | -1.3661
-0.66 | -0.33068 | -1.3088
-0.65 | -0.31566 | -1.2588
-0.64 | -0.29902 | -1.207
-0.63 | -0.28566 | -1.1633
-0.62 | -0.27068 | -1.1212
-0.61 | -0.25714 | -1.0758
-0.6 | -0.24603 | -1.0281
-0.59 | -0.23474 | -0.988
-0.58 | -0.22126 | -0.9482
-0.57 | -0.21022 | -0.9172
-0.56 | -0.19852 | -0.8777
-0.55 | -0.18904 | -0.8422
-0.54 | -0.18036 | -0.8084
-0.53 | -0.16841 | -0.7806
-0.52 | -0.16033 | -0.7475
-0.51 | -0.1522 | -0.7141
-0.5 | -0.14442 | -0.6829
-0.49 | -0.13776 | -0.6631
-0.48 | -0.12924 | -0.6389
-0.47 | -0.12217 | -0.6114
-0.46 | -0.11462 | -0.5831
-0.45 | -0.10834 | -0.5553
-0.44 | -0.10243 | -0.5345
-0.43 | -0.09632 | -0.5094
-0.42 | -0.0904 | -0.49056
-0.41 | -0.08581 | -0.46835
-0.4 | -0.08045 | -0.44671
-0.39 | -0.0755 | -0.43041
-0.38 | -0.07093 | -0.40967
-0.37 | -0.06672 | -0.38954
-0.36 | -0.06294 | -0.37095
-0.35 | -0.0589 | -0.35657
-0.34 | -0.05481 | -0.34001
-0.33 | -0.05094 | -0.3242
-0.32 | -0.048296 | -0.31052
-0.31 | -0.045628 | -0.29334
-0.3 | -0.042482 | -0.27881
-0.29 | -0.039621 | -0.26646
-0.28 | -0.036905 | -0.25231
-0.27 | -0.03446 | -0.23747
-0.26 | -0.031943 | -0.22433
-0.25 | -0.029863 | -0.2116
-0.24 | -0.027526 | -0.199
-0.23 | -0.025621 | -0.18867
-0.22 | -0.02369 | -0.17769
-0.21 | -0.021795 | -0.16564
-0.2 | -0.020081 | -0.15341
-0.19 | -0.018549 | -0.14431
-0.18 | -0.016955 | -0.13616
-0.17 | -0.015656 | -0.12575
-0.16 | -0.014247 | -0.11616
-0.15 | -0.013025 | -0.10647
-0.14 | -0.01181 | -0.09875
-0.13 | -0.010806 | -0.09065
-0.12 | -0.009733 | -0.0836
-0.11 | -0.008688 | -0.07695
-0.1 | -0.007743 | -0.06961
-0.09 | -0.006934 | -0.06359
-0.08 | -0.006054 | -0.05797
-0.07 | -0.005273 | -0.05284
-0.06 | -0.0045219 | -0.047935
-0.05 | -0.003742 | -0.043316
-0.04 | -0.0030515 | -0.039074
-0.03 | -0.0023271 | -0.035755
-0.02 | -0.0015778 | -0.03218
-0.01 | -0.0008406 | -0.028934
0 | -2.24e-05 | -0.025579
0.01 | 0.0008353 | -0.02294
0.02 | 0.0017209 | -0.019799
0.03 | 0.0027325 | -0.016711
0.04 | 0.0037849 | -0.013901
0.05 | 0.005023 | -0.010724
0.06 | 0.006317 | -0.007338
0.07 | 0.007818 | -0.0031151
0.08 | 0.009465 | 0.0016682
0.09 | 0.011562 | 0.007607
0.1 | 0.013695 | 0.014924
0.11 | 0.016188 | 0.024283
0.12 | 0.019009 | 0.036105
0.13 | 0.022523 | 0.05105
0.14 | 0.026276 | 0.06907
0.15 | 0.030488 | 0.09312
0.16 | 0.035274 | 0.12267
0.17 | 0.041075 | 0.16075
0.18 | 0.04753 | 0.20696
0.19 | 0.05468 | 0.26446
0.2 | 0.06166 | 0.33447
0.21 | 0.07174 | 0.42243
0.22 | 0.08258 | 0.52799
0.23 | 0.09493 | 0.6524
0.24 | 0.10941 | 0.8065
0.25 | 0.12495 | 1.0026
0.26 | 0.14282 | 1.2325
0.27 | 0.1637 | 1.5088
0.28 | 0.18667 | 1.8449
0.29 | 0.21386 | 2.2452
0.3 | 0.243 | 2.7364
0.31 | 0.27723 | 3.3055
0.32 | 0.31589 | 3.9991
0.33 | 0.35813 | 4.8406
0.34 | 0.40756 | 5.78
0.35 | 0.46263 | 6.982
0.36 | 0.52785 | 8.415
0.37 | 0.5939 | 10.137
0.38 | 0.6739 | 12.178
0.39 | 0.7708 | 14.636
0.4 | 0.884 | 17.564
0.41 | 1.01 | 21.057
0.42 | 1.1595 | 25.392
0.43 | 1.3356 | 30.472
0.44 | 1.5413 | 36.659
0.45 | 1.7765 | 43.948
0.46 | 2.0617 | 52.863
0.47 | 2.4045 | 63.28
0.48 | 2.7973 | 75.9
0.49 | 3.2907 | 91.15
0.5 | 3.8756 | 109.27