## Diode Characteristic (uA-mm)
VGS (V) | VDS = 0.000 V | VDS = 0.500 V
-1.25 | -3.9148 | -10.446
-1.24 | -3.7786 | -10.134
-1.23 | -3.6351 | -9.773
-1.22 | -3.5149 | -9.506
-1.21 | -3.3868 | -9.207
-1.2 | -3.2594 | -8.958
-1.19 | -3.1566 | -8.654
-1.18 | -3.0314 | -8.358
-1.17 | -2.9265 | -8.09
-1.16 | -2.8146 | -7.787
-1.15 | -2.7073 | -7.572
-1.14 | -2.6103 | -7.332
-1.13 | -2.5017 | -7.082
-1.12 | -2.4272 | -6.885
-1.11 | -2.3316 | -6.648
-1.1 | -2.2491 | -6.4
-1.09 | -2.1617 | -6.226
-1.08 | -2.082 | -6.02
-1.07 | -2.0079 | -5.794
-1.06 | -1.9335 | -5.6
-1.05 | -1.8532 | -5.447
-1.04 | -1.7879 | -5.273
-1.03 | -1.7172 | -5.07
-1.02 | -1.6528 | -4.9165
-1.01 | -1.5981 | -4.7413
-1 | -1.5428 | -4.5666
-0.99 | -1.472 | -4.406
-0.98 | -1.4177 | -4.2871
-0.97 | -1.3593 | -4.1509
-0.96 | -1.3115 | -4.0041
-0.95 | -1.2624 | -3.8498
-0.94 | -1.2088 | -3.7257
-0.93 | -1.1625 | -3.5958
-0.92 | -1.1181 | -3.4579
-0.91 | -1.0741 | -3.347
-0.9 | -1.0374 | -3.2357
-0.89 | -0.984 | -3.1301
-0.88 | -0.9458 | -3.0052
-0.87 | -0.9144 | -2.9044
-0.86 | -0.872 | -2.7996
-0.85 | -0.8292 | -2.6984
-0.84 | -0.797 | -2.5999
-0.83 | -0.7628 | -2.5145
-0.82 | -0.7351 | -2.4281
-0.81 | -0.703 | -2.3411
-0.8 | -0.6717 | -2.2581
-0.79 | -0.6426 | -2.1789
-0.78 | -0.6147 | -2.0941
-0.77 | -0.5867 | -2.0202
-0.76 | -0.5621 | -1.934
-0.75 | -0.539 | -1.8586
-0.74 | -0.515 | -1.8055
-0.73 | -0.49457 | -1.7316
-0.72 | -0.47403 | -1.6648
-0.71 | -0.45169 | -1.5925
-0.7 | -0.42773 | -1.5426
-0.69 | -0.40222 | -1.4824
-0.68 | -0.38987 | -1.4288
-0.67 | -0.36888 | -1.3792
-0.66 | -0.35394 | -1.3238
-0.65 | -0.33802 | -1.2721
-0.64 | -0.32173 | -1.2259
-0.63 | -0.3052 | -1.1746
-0.62 | -0.29154 | -1.1266
-0.61 | -0.27706 | -1.0823
-0.6 | -0.26462 | -1.0377
-0.59 | -0.25092 | -0.9947
-0.58 | -0.23787 | -0.9589
-0.57 | -0.22681 | -0.9198
-0.56 | -0.21409 | -0.8831
-0.55 | -0.20305 | -0.8499
-0.54 | -0.19318 | -0.8069
-0.53 | -0.18314 | -0.7805
-0.52 | -0.17375 | -0.7447
-0.51 | -0.16393 | -0.7168
-0.5 | -0.15523 | -0.6876
-0.49 | -0.14695 | -0.659
-0.48 | -0.13877 | -0.6269
-0.47 | -0.13116 | -0.6027
-0.46 | -0.12392 | -0.5789
-0.45 | -0.11688 | -0.5508
-0.44 | -0.1097 | -0.5294
-0.43 | -0.10322 | -0.5082
-0.42 | -0.0978 | -0.48694
-0.41 | -0.0917 | -0.46521
-0.4 | -0.08638 | -0.44643
-0.39 | -0.08134 | -0.42535
-0.38 | -0.07611 | -0.40831
-0.37 | -0.07138 | -0.39181
-0.36 | -0.0673 | -0.37434
-0.35 | -0.06284 | -0.35709
-0.34 | -0.05848 | -0.33901
-0.33 | -0.05467 | -0.32186
-0.32 | -0.05112 | -0.30726
-0.31 | -0.048491 | -0.29212
-0.3 | -0.045484 | -0.27734
-0.29 | -0.042224 | -0.26354
-0.28 | -0.039183 | -0.25038
-0.27 | -0.036464 | -0.23692
-0.26 | -0.033925 | -0.22464
-0.25 | -0.031388 | -0.21136
-0.24 | -0.029229 | -0.20061
-0.23 | -0.026983 | -0.18818
-0.22 | -0.02501 | -0.17725
-0.21 | -0.022967 | -0.16531
-0.2 | -0.021063 | -0.15446
-0.19 | -0.019387 | -0.14492
-0.18 | -0.017833 | -0.13298
-0.17 | -0.016251 | -0.12308
-0.16 | -0.014765 | -0.11471
-0.15 | -0.013597 | -0.10635
-0.14 | -0.012323 | -0.09791
-0.13 | -0.011224 | -0.0908
-0.12 | -0.009973 | -0.08329
-0.11 | -0.008985 | -0.07659
-0.1 | -0.008082 | -0.06964
-0.09 | -0.007142 | -0.06421
-0.08 | -0.006237 | -0.05827
-0.07 | -0.005425 | -0.05296
-0.06 | -0.0046523 | -0.048276
-0.05 | -0.0039047 | -0.043538
-0.04 | -0.0031379 | -0.039357
-0.03 | -0.0024094 | -0.035589
-0.02 | -0.0016131 | -0.032171
-0.01 | -0.0008387 | -0.028846
0 | -1.85e-05 | -0.025313
0.01 | 0.0008801 | -0.022337
0.02 | 0.0017649 | -0.019652
0.03 | 0.0028515 | -0.016685
0.04 | 0.0039112 | -0.013634
0.05 | 0.0051673 | -0.010622
0.06 | 0.006527 | -0.007019
0.07 | 0.008116 | -0.0030539
0.08 | 0.009885 | 0.0017246
0.09 | 0.011817 | 0.007523
0.1 | 0.01422 | 0.014625
0.11 | 0.016835 | 0.023527
0.12 | 0.019783 | 0.035463
0.13 | 0.02317 | 0.050056
0.14 | 0.02718 | 0.06814
0.15 | 0.031578 | 0.09154
0.16 | 0.03662 | 0.12164
0.17 | 0.042544 | 0.15826
0.18 | 0.048987 | 0.20407
0.19 | 0.05644 | 0.2613
0.2 | 0.06397 | 0.33173
0.21 | 0.07404 | 0.41724
0.22 | 0.08504 | 0.52343
0.23 | 0.09777 | 0.648
0.24 | 0.11215 | 0.8026
0.25 | 0.12878 | 0.9937
0.26 | 0.14697 | 1.2245
0.27 | 0.16727 | 1.4999
0.28 | 0.19086 | 1.8322
0.29 | 0.21769 | 2.2302
0.3 | 0.24746 | 2.7191
0.31 | 0.28211 | 3.2924
0.32 | 0.31907 | 3.9798
0.33 | 0.3649 | 4.8153
0.34 | 0.41408 | 5.771
0.35 | 0.46906 | 6.965
0.36 | 0.53274 | 8.381
0.37 | 0.5939 | 10.107
0.38 | 0.6767 | 12.129
0.39 | 0.7721 | 14.592
0.4 | 0.8835 | 17.499
0.41 | 1.0059 | 20.958
0.42 | 1.1528 | 25.246
0.43 | 1.324 | 30.319
0.44 | 1.5218 | 36.423
0.45 | 1.76 | 43.684
0.46 | 2.0418 | 52.565
0.47 | 2.3719 | 62.89
0.48 | 2.7722 | 75.41
0.49 | 3.2526 | 90.6
0.5 | 3.8354 | 108.61