## Diode Characteristic (uA-mm)
VGS (V) | VDS = 0.000 V | VDS = 0.500 V
-1.25 | -3.9731 | -11.226
-1.24 | -3.8166 | -10.866
-1.23 | -3.674 | -10.493
-1.22 | -3.5605 | -10.158
-1.21 | -3.437 | -9.846
-1.2 | -3.3071 | -9.488
-1.19 | -3.1793 | -9.215
-1.18 | -3.073 | -8.94
-1.17 | -2.9479 | -8.657
-1.16 | -2.8562 | -8.367
-1.15 | -2.7467 | -8.133
-1.14 | -2.6445 | -7.824
-1.13 | -2.545 | -7.601
-1.12 | -2.4375 | -7.337
-1.11 | -2.367 | -7.095
-1.1 | -2.2631 | -6.869
-1.09 | -2.1823 | -6.648
-1.08 | -2.0959 | -6.421
-1.07 | -2.0214 | -6.227
-1.06 | -1.9428 | -6.033
-1.05 | -1.8672 | -5.811
-1.04 | -1.7919 | -5.612
-1.03 | -1.7218 | -5.466
-1.02 | -1.6565 | -5.264
-1.01 | -1.5954 | -5.052
-1 | -1.5332 | -4.9294
-0.99 | -1.4791 | -4.7198
-0.98 | -1.4253 | -4.5671
-0.97 | -1.3632 | -4.4375
-0.96 | -1.3095 | -4.2742
-0.95 | -1.2621 | -4.113
-0.94 | -1.2125 | -3.9757
-0.93 | -1.1551 | -3.8464
-0.92 | -1.1069 | -3.6951
-0.91 | -1.0638 | -3.5814
-0.9 | -1.0247 | -3.4612
-0.89 | -0.9764 | -3.341
-0.88 | -0.94 | -3.202
-0.87 | -0.9001 | -3.1105
-0.86 | -0.8588 | -2.9851
-0.85 | -0.8197 | -2.8795
-0.84 | -0.7907 | -2.775
-0.83 | -0.7584 | -2.6739
-0.82 | -0.7248 | -2.5867
-0.81 | -0.692 | -2.4992
-0.8 | -0.664 | -2.3956
-0.79 | -0.6375 | -2.2949
-0.78 | -0.6066 | -2.2117
-0.77 | -0.5818 | -2.1348
-0.76 | -0.5559 | -2.0595
-0.75 | -0.5348 | -1.9879
-0.74 | -0.5047 | -1.9146
-0.73 | -0.48803 | -1.8447
-0.72 | -0.46306 | -1.7717
-0.71 | -0.4413 | -1.6961
-0.7 | -0.4225 | -1.6373
-0.69 | -0.40246 | -1.5709
-0.68 | -0.38653 | -1.5169
-0.67 | -0.366 | -1.4507
-0.66 | -0.34736 | -1.3988
-0.65 | -0.33267 | -1.3469
-0.64 | -0.31616 | -1.2958
-0.63 | -0.30259 | -1.2363
-0.62 | -0.28631 | -1.1911
-0.61 | -0.26992 | -1.1493
-0.6 | -0.25806 | -1.0975
-0.59 | -0.2459 | -1.0556
-0.58 | -0.23425 | -1.0085
-0.57 | -0.22084 | -0.971
-0.56 | -0.20933 | -0.9325
-0.55 | -0.19945 | -0.8917
-0.54 | -0.1889 | -0.8575
-0.53 | -0.17962 | -0.8254
-0.52 | -0.17042 | -0.7927
-0.51 | -0.15993 | -0.7643
-0.5 | -0.15148 | -0.7283
-0.49 | -0.14229 | -0.6971
-0.48 | -0.13467 | -0.6693
-0.47 | -0.12745 | -0.6379
-0.46 | -0.12058 | -0.6111
-0.45 | -0.11281 | -0.5887
-0.44 | -0.10759 | -0.5597
-0.43 | -0.10027 | -0.5361
-0.42 | -0.09509 | -0.5131
-0.41 | -0.08958 | -0.49783
-0.4 | -0.08457 | -0.47386
-0.39 | -0.07914 | -0.45042
-0.38 | -0.07393 | -0.43102
-0.37 | -0.06989 | -0.41486
-0.36 | -0.06528 | -0.39469
-0.35 | -0.06164 | -0.37656
-0.34 | -0.05719 | -0.3585
-0.33 | -0.05344 | -0.34129
-0.32 | -0.05023 | -0.32652
-0.31 | -0.047337 | -0.30868
-0.3 | -0.043921 | -0.29208
-0.29 | -0.04112 | -0.27766
-0.28 | -0.038267 | -0.26514
-0.27 | -0.035526 | -0.25107
-0.26 | -0.033081 | -0.23629
-0.25 | -0.030729 | -0.22344
-0.24 | -0.02836 | -0.21071
-0.23 | -0.02623 | -0.19626
-0.22 | -0.024356 | -0.18528
-0.21 | -0.022496 | -0.17345
-0.2 | -0.020724 | -0.16246
-0.19 | -0.019025 | -0.1515
-0.18 | -0.017409 | -0.14059
-0.17 | -0.015973 | -0.13024
-0.16 | -0.014518 | -0.12098
-0.15 | -0.01328 | -0.11206
-0.14 | -0.012086 | -0.10452
-0.13 | -0.01094 | -0.09616
-0.12 | -0.009793 | -0.08845
-0.11 | -0.008869 | -0.0805
-0.1 | -0.007913 | -0.07362
-0.09 | -0.007032 | -0.06801
-0.08 | -0.006121 | -0.06163
-0.07 | -0.005357 | -0.05652
-0.06 | -0.0045894 | -0.05106
-0.05 | -0.0038521 | -0.046075
-0.04 | -0.0030897 | -0.041541
-0.03 | -0.0023511 | -0.037291
-0.02 | -0.0015882 | -0.033761
-0.01 | -0.0008263 | -0.030024
0 | -1.97e-05 | -0.026432
0.01 | 0.0008716 | -0.023351
0.02 | 0.0017524 | -0.020026
0.03 | 0.0028092 | -0.017193
0.04 | 0.0038777 | -0.01403
0.05 | 0.0051435 | -0.011003
0.06 | 0.006483 | -0.007324
0.07 | 0.008049 | -0.0031066
0.08 | 0.009818 | 0.0017208
0.09 | 0.011813 | 0.007688
0.1 | 0.014237 | 0.015188
0.11 | 0.016728 | 0.02455
0.12 | 0.019822 | 0.036606
0.13 | 0.023217 | 0.051477
0.14 | 0.027239 | 0.07015
0.15 | 0.03159 | 0.09465
0.16 | 0.03657 | 0.12528
0.17 | 0.042492 | 0.16322
0.18 | 0.049169 | 0.21072
0.19 | 0.05688 | 0.26839
0.2 | 0.0648 | 0.34136
0.21 | 0.0747 | 0.43035
0.22 | 0.08606 | 0.53767
0.23 | 0.09904 | 0.6649
0.24 | 0.11397 | 0.8246
0.25 | 0.13005 | 1.0185
0.26 | 0.14867 | 1.2527
0.27 | 0.16917 | 1.537
0.28 | 0.19376 | 1.8732
0.29 | 0.2208 | 2.2767
0.3 | 0.25106 | 2.7745
0.31 | 0.28529 | 3.3634
0.32 | 0.32255 | 4.0549
0.33 | 0.36874 | 4.9035
0.34 | 0.41878 | 5.874
0.35 | 0.47495 | 7.063
0.36 | 0.53986 | 8.517
0.37 | 0.6033 | 10.253
0.38 | 0.6885 | 12.337
0.39 | 0.785 | 14.788
0.4 | 0.8981 | 17.737
0.41 | 1.0224 | 21.287
0.42 | 1.1725 | 25.598
0.43 | 1.3455 | 30.748
0.44 | 1.5426 | 36.92
0.45 | 1.7847 | 44.361
0.46 | 2.0702 | 53.257
0.47 | 2.4063 | 63.87
0.48 | 2.8057 | 76.6
0.49 | 3.2873 | 91.93
0.5 | 3.8841 | 110.15