## Diode Characteristic (uA-mm)
VGS (V) | VDS = 0.000 V | VDS = 0.500 V
-1.25 | -3.782 | -10.483
-1.24 | -3.659 | -10.157
-1.23 | -3.5143 | -9.837
-1.22 | -3.3813 | -9.545
-1.21 | -3.2407 | -9.242
-1.2 | -3.1419 | -8.969
-1.19 | -3.0278 | -8.691
-1.18 | -2.9383 | -8.393
-1.17 | -2.8314 | -8.14
-1.16 | -2.7294 | -7.843
-1.15 | -2.6311 | -7.597
-1.14 | -2.5163 | -7.321
-1.13 | -2.4353 | -7.099
-1.12 | -2.3485 | -6.881
-1.11 | -2.2529 | -6.618
-1.1 | -2.1676 | -6.418
-1.09 | -2.0769 | -6.211
-1.08 | -2.0077 | -6.019
-1.07 | -1.9314 | -5.809
-1.06 | -1.8534 | -5.615
-1.05 | -1.7762 | -5.413
-1.04 | -1.7175 | -5.239
-1.03 | -1.6494 | -5.069
-1.02 | -1.5888 | -4.8878
-1.01 | -1.5212 | -4.7326
-1 | -1.4663 | -4.555
-0.99 | -1.4037 | -4.4104
-0.98 | -1.348 | -4.2941
-0.97 | -1.2996 | -4.1187
-0.96 | -1.2495 | -3.9946
-0.95 | -1.1996 | -3.8425
-0.94 | -1.1543 | -3.7159
-0.93 | -1.1046 | -3.5905
-0.92 | -1.0581 | -3.4731
-0.91 | -1.0216 | -3.3497
-0.9 | -0.9838 | -3.2307
-0.89 | -0.9416 | -3.1128
-0.88 | -0.8988 | -2.9987
-0.87 | -0.866 | -2.9013
-0.86 | -0.8281 | -2.796
-0.85 | -0.7935 | -2.6977
-0.84 | -0.7616 | -2.608
-0.83 | -0.7268 | -2.5116
-0.82 | -0.6943 | -2.4257
-0.81 | -0.6648 | -2.3448
-0.8 | -0.6333 | -2.2653
-0.79 | -0.6111 | -2.1728
-0.78 | -0.582 | -2.0999
-0.77 | -0.5557 | -2.0179
-0.76 | -0.5319 | -1.9409
-0.75 | -0.5087 | -1.8622
-0.74 | -0.48832 | -1.7952
-0.73 | -0.4674 | -1.7221
-0.72 | -0.4428 | -1.6666
-0.71 | -0.42137 | -1.5992
-0.7 | -0.40183 | -1.5469
-0.69 | -0.3832 | -1.4809
-0.68 | -0.36746 | -1.4339
-0.67 | -0.34987 | -1.3839
-0.66 | -0.33287 | -1.3182
-0.65 | -0.31604 | -1.2637
-0.64 | -0.30297 | -1.222
-0.63 | -0.28893 | -1.1752
-0.62 | -0.27559 | -1.1256
-0.61 | -0.26207 | -1.0818
-0.6 | -0.24814 | -1.038
-0.59 | -0.2368 | -0.9999
-0.58 | -0.22379 | -0.9526
-0.57 | -0.21326 | -0.9174
-0.56 | -0.20244 | -0.8784
-0.55 | -0.19105 | -0.8442
-0.54 | -0.18073 | -0.8143
-0.53 | -0.17221 | -0.782
-0.52 | -0.1629 | -0.751
-0.51 | -0.15533 | -0.7161
-0.5 | -0.14633 | -0.6862
-0.49 | -0.13791 | -0.6591
-0.48 | -0.13111 | -0.6347
-0.47 | -0.12381 | -0.604
-0.46 | -0.11655 | -0.5799
-0.45 | -0.10984 | -0.5526
-0.44 | -0.10388 | -0.5294
-0.43 | -0.09877 | -0.5066
-0.42 | -0.09231 | -0.48464
-0.41 | -0.08661 | -0.46583
-0.4 | -0.08162 | -0.4432
-0.39 | -0.07616 | -0.42341
-0.38 | -0.07229 | -0.40449
-0.37 | -0.06781 | -0.38932
-0.36 | -0.06317 | -0.36901
-0.35 | -0.05905 | -0.35447
-0.34 | -0.05569 | -0.33771
-0.33 | -0.05268 | -0.32227
-0.32 | -0.049595 | -0.30668
-0.31 | -0.045928 | -0.29065
-0.3 | -0.04324 | -0.2782
-0.29 | -0.040175 | -0.26403
-0.28 | -0.037574 | -0.24868
-0.27 | -0.035178 | -0.23579
-0.26 | -0.032737 | -0.22267
-0.25 | -0.030452 | -0.21203
-0.24 | -0.028223 | -0.19917
-0.23 | -0.026138 | -0.18722
-0.22 | -0.024223 | -0.17555
-0.21 | -0.02224 | -0.16572
-0.2 | -0.020473 | -0.15415
-0.19 | -0.01882 | -0.14366
-0.18 | -0.01724 | -0.13413
-0.17 | -0.015829 | -0.12483
-0.16 | -0.014421 | -0.11544
-0.15 | -0.01321 | -0.10608
-0.14 | -0.011996 | -0.09892
-0.13 | -0.010914 | -0.0913
-0.12 | -0.009743 | -0.08403
-0.11 | -0.008783 | -0.07771
-0.1 | -0.007852 | -0.06999
-0.09 | -0.007032 | -0.06478
-0.08 | -0.006109 | -0.05913
-0.07 | -0.005328 | -0.05443
-0.06 | -0.0045452 | -0.048818
-0.05 | -0.0038363 | -0.044349
-0.04 | -0.0030585 | -0.040568
-0.03 | -0.0023563 | -0.036287
-0.02 | -0.0015824 | -0.032673
-0.01 | -0.0008304 | -0.029302
0 | -2.02e-05 | -0.025722
0.01 | 0.0008653 | -0.022962
0.02 | 0.0017348 | -0.01989
0.03 | 0.0027839 | -0.017198
0.04 | 0.003827 | -0.01402
0.05 | 0.0050735 | -0.010906
0.06 | 0.006372 | -0.007448
0.07 | 0.007907 | -0.0035003
0.08 | 0.009656 | 0.0012004
0.09 | 0.011551 | 0.006935
0.1 | 0.013826 | 0.014012
0.11 | 0.016356 | 0.022954
0.12 | 0.019293 | 0.034793
0.13 | 0.022523 | 0.049421
0.14 | 0.026366 | 0.06748
0.15 | 0.030541 | 0.09114
0.16 | 0.03551 | 0.12071
0.17 | 0.040945 | 0.15852
0.18 | 0.047266 | 0.20373
0.19 | 0.05431 | 0.26193
0.2 | 0.06172 | 0.33245
0.21 | 0.07153 | 0.41978
0.22 | 0.08161 | 0.52538
0.23 | 0.09424 | 0.6483
0.24 | 0.10806 | 0.8048
0.25 | 0.12357 | 0.9979
0.26 | 0.14163 | 1.2275
0.27 | 0.1607 | 1.5021
0.28 | 0.1842 | 1.8396
0.29 | 0.20973 | 2.2442
0.3 | 0.23849 | 2.7338
0.31 | 0.27039 | 3.3109
0.32 | 0.3064 | 4.0124
0.33 | 0.34989 | 4.8539
0.34 | 0.39634 | 5.81
0.35 | 0.45059 | 7.006
0.36 | 0.51246 | 8.442
0.37 | 0.5735 | 10.164
0.38 | 0.6544 | 12.256
0.39 | 0.7463 | 14.739
0.4 | 0.8543 | 17.725
0.41 | 0.9749 | 21.275
0.42 | 1.1199 | 25.63
0.43 | 1.2849 | 30.786
0.44 | 1.4793 | 36.983
0.45 | 1.7158 | 44.489
0.46 | 1.9881 | 53.58
0.47 | 2.3155 | 64.2
0.48 | 2.7121 | 77.13
0.49 | 3.1907 | 92.59
0.5 | 3.7647 | 111.16