## Diode Characteristic (uA-mm)
VGS (V) | VDS = 0.000 V | VDS = 0.500 V
-1.25 | -4.0473 | -11.245
-1.24 | -3.8865 | -10.961
-1.23 | -3.7456 | -10.58
-1.22 | -3.6091 | -10.23
-1.21 | -3.4703 | -9.876
-1.2 | -3.36 | -9.571
-1.19 | -3.2213 | -9.246
-1.18 | -3.1048 | -8.96
-1.17 | -2.9955 | -8.648
-1.16 | -2.8863 | -8.363
-1.15 | -2.7862 | -8.096
-1.14 | -2.694 | -7.822
-1.13 | -2.5754 | -7.588
-1.12 | -2.4938 | -7.35
-1.11 | -2.377 | -7.13
-1.1 | -2.2936 | -6.885
-1.09 | -2.2128 | -6.634
-1.08 | -2.1248 | -6.408
-1.07 | -2.0417 | -6.212
-1.06 | -1.9675 | -6.002
-1.05 | -1.8786 | -5.81
-1.04 | -1.8097 | -5.606
-1.03 | -1.7383 | -5.418
-1.02 | -1.6742 | -5.239
-1.01 | -1.6103 | -5.07
-1 | -1.5485 | -4.892
-0.99 | -1.4894 | -4.7071
-0.98 | -1.4313 | -4.5626
-0.97 | -1.3789 | -4.4118
-0.96 | -1.3191 | -4.2421
-0.95 | -1.2796 | -4.0961
-0.94 | -1.2167 | -3.9611
-0.93 | -1.1684 | -3.8405
-0.92 | -1.116 | -3.7039
-0.91 | -1.0755 | -3.5781
-0.9 | -1.0305 | -3.4471
-0.89 | -0.9883 | -3.3249
-0.88 | -0.9469 | -3.2015
-0.87 | -0.9096 | -3.0883
-0.86 | -0.8721 | -2.9781
-0.85 | -0.8379 | -2.8855
-0.84 | -0.8031 | -2.7867
-0.83 | -0.7677 | -2.6765
-0.82 | -0.7339 | -2.5804
-0.81 | -0.7006 | -2.4817
-0.8 | -0.6756 | -2.3893
-0.79 | -0.6486 | -2.3106
-0.78 | -0.6164 | -2.2272
-0.77 | -0.5885 | -2.1413
-0.76 | -0.5597 | -2.0571
-0.75 | -0.5374 | -1.9888
-0.74 | -0.5132 | -1.9267
-0.73 | -0.49245 | -1.8408
-0.72 | -0.47011 | -1.7722
-0.71 | -0.44572 | -1.696
-0.7 | -0.42396 | -1.6296
-0.69 | -0.4088 | -1.5658
-0.68 | -0.39116 | -1.5119
-0.67 | -0.37226 | -1.4561
-0.66 | -0.35548 | -1.3976
-0.65 | -0.33494 | -1.3381
-0.64 | -0.32024 | -1.2879
-0.63 | -0.30757 | -1.24
-0.62 | -0.29249 | -1.1879
-0.61 | -0.27962 | -1.1385
-0.6 | -0.26491 | -1.096
-0.59 | -0.25163 | -1.0498
-0.58 | -0.23819 | -1.0148
-0.57 | -0.22676 | -0.9692
-0.56 | -0.21574 | -0.9294
-0.55 | -0.20407 | -0.8939
-0.54 | -0.19284 | -0.8628
-0.53 | -0.18322 | -0.819
-0.52 | -0.17287 | -0.7912
-0.51 | -0.16429 | -0.7557
-0.5 | -0.15536 | -0.7269
-0.49 | -0.14681 | -0.6964
-0.48 | -0.1383 | -0.6615
-0.47 | -0.13093 | -0.6396
-0.46 | -0.12408 | -0.6133
-0.45 | -0.11634 | -0.587
-0.44 | -0.10922 | -0.558
-0.43 | -0.10351 | -0.5383
-0.42 | -0.0977 | -0.5133
-0.41 | -0.09254 | -0.49572
-0.4 | -0.08666 | -0.47521
-0.39 | -0.08134 | -0.45263
-0.38 | -0.07671 | -0.42953
-0.37 | -0.07194 | -0.41289
-0.36 | -0.06754 | -0.39198
-0.35 | -0.06309 | -0.3766
-0.34 | -0.05886 | -0.35964
-0.33 | -0.05511 | -0.34428
-0.32 | -0.05143 | -0.32787
-0.31 | -0.048389 | -0.31326
-0.3 | -0.045195 | -0.29671
-0.29 | -0.0423 | -0.28165
-0.28 | -0.039313 | -0.26596
-0.27 | -0.036835 | -0.25572
-0.26 | -0.034276 | -0.2418
-0.25 | -0.031602 | -0.22833
-0.24 | -0.029381 | -0.21442
-0.23 | -0.027276 | -0.20437
-0.22 | -0.025063 | -0.19172
-0.21 | -0.023145 | -0.17963
-0.2 | -0.021387 | -0.16556
-0.19 | -0.019681 | -0.15489
-0.18 | -0.017951 | -0.14457
-0.17 | -0.016419 | -0.13498
-0.16 | -0.014955 | -0.12541
-0.15 | -0.013818 | -0.1159
-0.14 | -0.012493 | -0.1067
-0.13 | -0.01127 | -0.0994
-0.12 | -0.01022 | -0.09129
-0.11 | -0.009248 | -0.08386
-0.1 | -0.008151 | -0.07678
-0.09 | -0.007272 | -0.07011
-0.08 | -0.006401 | -0.06377
-0.07 | -0.005602 | -0.05771
-0.06 | -0.004739 | -0.05293
-0.05 | -0.0039601 | -0.048474
-0.04 | -0.0032214 | -0.043914
-0.03 | -0.0024356 | -0.039643
-0.02 | -0.0016787 | -0.035969
-0.01 | -0.0008542 | -0.031853
0 | -5.6e-06 | -0.028152
0.01 | 0.0008627 | -0.025116
0.02 | 0.00183 | -0.022076
0.03 | 0.0028241 | -0.018697
0.04 | 0.004014 | -0.015309
0.05 | 0.0052135 | -0.01191
0.06 | 0.006538 | -0.008197
0.07 | 0.008258 | -0.0038207
0.08 | 0.010063 | 0.0011177
0.09 | 0.012047 | 0.007195
0.1 | 0.014249 | 0.014717
0.11 | 0.017094 | 0.024238
0.12 | 0.020071 | 0.036339
0.13 | 0.023435 | 0.051603
0.14 | 0.02719 | 0.07048
0.15 | 0.031974 | 0.09496
0.16 | 0.036933 | 0.12502
0.17 | 0.042621 | 0.16355
0.18 | 0.04901 | 0.21085
0.19 | 0.056934 | 0.26955
0.2 | 0.06406 | 0.34077
0.21 | 0.07363 | 0.42988
0.22 | 0.08474 | 0.53934
0.23 | 0.09706 | 0.6639
0.24 | 0.11119 | 0.8238
0.25 | 0.12739 | 1.0224
0.26 | 0.14537 | 1.2547
0.27 | 0.16602 | 1.5378
0.28 | 0.18943 | 1.8765
0.29 | 0.21554 | 2.2826
0.3 | 0.2449 | 2.78
0.31 | 0.27882 | 3.3603
0.32 | 0.31693 | 4.0664
0.33 | 0.36167 | 4.9192
0.34 | 0.40842 | 5.882
0.35 | 0.46439 | 7.114
0.36 | 0.52627 | 8.559
0.37 | 0.5913 | 10.313
0.38 | 0.674 | 12.379
0.39 | 0.7701 | 14.888
0.4 | 0.873 | 17.874
0.41 | 0.9992 | 21.429
0.42 | 1.1461 | 25.816
0.43 | 1.3147 | 31.03
0.44 | 1.5178 | 37.282
0.45 | 1.7489 | 44.73
0.46 | 2.0253 | 53.862
0.47 | 2.3623 | 64.63
0.48 | 2.7523 | 77.45
0.49 | 3.2393 | 93.03
0.5 | 3.816 | 111.56