## Diode Characteristic (uA-mm)
VGS (V) | VDS = 0.000 V | VDS = 0.500 V
-1.25 | -3.8488 | -10.9
-1.24 | -3.7115 | -10.573
-1.23 | -3.5674 | -10.192
-1.22 | -3.4267 | -9.838
-1.21 | -3.3105 | -9.565
-1.2 | -3.1959 | -9.243
-1.19 | -3.0598 | -8.919
-1.18 | -2.9533 | -8.654
-1.17 | -2.8563 | -8.416
-1.16 | -2.7418 | -8.12
-1.15 | -2.6427 | -7.86
-1.14 | -2.539 | -7.592
-1.13 | -2.4397 | -7.372
-1.12 | -2.3576 | -7.118
-1.11 | -2.2716 | -6.918
-1.1 | -2.184 | -6.674
-1.09 | -2.1114 | -6.435
-1.08 | -2.0205 | -6.205
-1.07 | -1.9472 | -5.988
-1.06 | -1.869 | -5.824
-1.05 | -1.8009 | -5.593
-1.04 | -1.7304 | -5.405
-1.03 | -1.6665 | -5.23
-1.02 | -1.6131 | -5.059
-1.01 | -1.5382 | -4.9192
-1 | -1.4814 | -4.7666
-0.99 | -1.4308 | -4.5914
-0.98 | -1.3738 | -4.4081
-0.97 | -1.316 | -4.2864
-0.96 | -1.2649 | -4.1064
-0.95 | -1.2211 | -3.9762
-0.94 | -1.1643 | -3.83
-0.93 | -1.1214 | -3.6879
-0.92 | -1.0746 | -3.5791
-0.91 | -1.0347 | -3.4521
-0.9 | -0.9912 | -3.3222
-0.89 | -0.9489 | -3.2038
-0.88 | -0.9072 | -3.1069
-0.87 | -0.8694 | -2.9823
-0.86 | -0.829 | -2.8838
-0.85 | -0.7997 | -2.7721
-0.84 | -0.7651 | -2.6804
-0.83 | -0.732 | -2.5761
-0.82 | -0.7038 | -2.4934
-0.81 | -0.6716 | -2.3886
-0.8 | -0.6452 | -2.3178
-0.79 | -0.6151 | -2.2242
-0.78 | -0.5892 | -2.1438
-0.77 | -0.5642 | -2.0704
-0.76 | -0.5392 | -1.9853
-0.75 | -0.5139 | -1.921
-0.74 | -0.49447 | -1.843
-0.73 | -0.47322 | -1.7793
-0.72 | -0.44996 | -1.7148
-0.71 | -0.43189 | -1.6427
-0.7 | -0.40871 | -1.5774
-0.69 | -0.39173 | -1.5221
-0.68 | -0.37586 | -1.4652
-0.67 | -0.35622 | -1.4044
-0.66 | -0.34059 | -1.3443
-0.65 | -0.32409 | -1.2978
-0.64 | -0.30785 | -1.2453
-0.63 | -0.29254 | -1.1981
-0.62 | -0.27809 | -1.1502
-0.61 | -0.26578 | -1.1041
-0.6 | -0.25198 | -1.0613
-0.59 | -0.23971 | -1.0149
-0.58 | -0.22849 | -0.9761
-0.57 | -0.2164 | -0.9383
-0.56 | -0.20421 | -0.9013
-0.55 | -0.19422 | -0.8657
-0.54 | -0.18447 | -0.829
-0.53 | -0.17386 | -0.7921
-0.52 | -0.1651 | -0.7602
-0.51 | -0.157 | -0.7256
-0.5 | -0.14849 | -0.6965
-0.49 | -0.13974 | -0.667
-0.48 | -0.13225 | -0.6417
-0.47 | -0.12439 | -0.6134
-0.46 | -0.11836 | -0.5893
-0.45 | -0.11187 | -0.5639
-0.44 | -0.10503 | -0.5396
-0.43 | -0.09911 | -0.5176
-0.42 | -0.093 | -0.496
-0.41 | -0.08795 | -0.47638
-0.4 | -0.08219 | -0.45608
-0.39 | -0.07806 | -0.43563
-0.38 | -0.07336 | -0.41393
-0.37 | -0.06872 | -0.39548
-0.36 | -0.0641 | -0.37811
-0.35 | -0.05963 | -0.35983
-0.34 | -0.05593 | -0.34348
-0.33 | -0.05258 | -0.32639
-0.32 | -0.04982 | -0.31077
-0.31 | -0.046513 | -0.29647
-0.3 | -0.043406 | -0.28193
-0.29 | -0.040469 | -0.26617
-0.28 | -0.037773 | -0.253
-0.27 | -0.035129 | -0.23995
-0.26 | -0.032608 | -0.22722
-0.25 | -0.03023 | -0.2148
-0.24 | -0.028003 | -0.20308
-0.23 | -0.026008 | -0.18995
-0.22 | -0.02398 | -0.17863
-0.21 | -0.022108 | -0.1669
-0.2 | -0.020368 | -0.15665
-0.19 | -0.018789 | -0.14629
-0.18 | -0.017211 | -0.13565
-0.17 | -0.015803 | -0.1273
-0.16 | -0.01436 | -0.11737
-0.15 | -0.013199 | -0.10859
-0.14 | -0.011906 | -0.10093
-0.13 | -0.010811 | -0.09195
-0.12 | -0.009754 | -0.08521
-0.11 | -0.008809 | -0.07844
-0.1 | -0.007886 | -0.07137
-0.09 | -0.006903 | -0.06556
-0.08 | -0.006129 | -0.05951
-0.07 | -0.005325 | -0.05445
-0.06 | -0.0045578 | -0.049541
-0.05 | -0.0037691 | -0.044718
-0.04 | -0.0030744 | -0.040498
-0.03 | -0.0023032 | -0.036978
-0.02 | -0.0015884 | -0.033324
-0.01 | -0.0008228 | -0.029978
0 | -3.62e-05 | -0.026136
0.01 | 0.0008427 | -0.023185
0.02 | 0.0017309 | -0.020307
0.03 | 0.0027541 | -0.017375
0.04 | 0.0038202 | -0.014193
0.05 | 0.0050715 | -0.011117
0.06 | 0.006388 | -0.007564
0.07 | 0.007935 | -0.0035699
0.08 | 0.009568 | 0.0012399
0.09 | 0.011706 | 0.007162
0.1 | 0.013882 | 0.014422
0.11 | 0.016403 | 0.023715
0.12 | 0.019298 | 0.035588
0.13 | 0.022716 | 0.050374
0.14 | 0.026461 | 0.06909
0.15 | 0.030609 | 0.09306
0.16 | 0.035583 | 0.12284
0.17 | 0.041122 | 0.1612
0.18 | 0.047526 | 0.20831
0.19 | 0.05465 | 0.26627
0.2 | 0.06208 | 0.33735
0.21 | 0.07155 | 0.42603
0.22 | 0.08259 | 0.53449
0.23 | 0.09463 | 0.6611
0.24 | 0.10847 | 0.8187
0.25 | 0.12343 | 1.0163
0.26 | 0.14113 | 1.2497
0.27 | 0.16172 | 1.5317
0.28 | 0.18382 | 1.8704
0.29 | 0.20923 | 2.2726
0.3 | 0.23736 | 2.773
0.31 | 0.2708 | 3.3562
0.32 | 0.30753 | 4.0605
0.33 | 0.34844 | 4.9062
0.34 | 0.39389 | 5.868
0.35 | 0.44637 | 7.08
0.36 | 0.50755 | 8.544
0.37 | 0.5674 | 10.295
0.38 | 0.6436 | 12.367
0.39 | 0.7351 | 14.871
0.4 | 0.839 | 17.858
0.41 | 0.9579 | 21.427
0.42 | 1.0973 | 25.821
0.43 | 1.2626 | 31.048
0.44 | 1.454 | 37.345
0.45 | 1.6779 | 44.814
0.46 | 1.9474 | 53.961
0.47 | 2.2704 | 64.68
0.48 | 2.6392 | 77.6
0.49 | 3.1144 | 93.35
0.5 | 3.6656 | 111.99