## Diode Characteristic (uA-mm)
VGS (V) | VDS = 0.000 V | VDS = 0.500 V
-1.25 | -3.8723 | -10.718
-1.24 | -3.7319 | -10.444
-1.23 | -3.5996 | -10.073
-1.22 | -3.4609 | -9.731
-1.21 | -3.338 | -9.47
-1.2 | -3.2164 | -9.151
-1.19 | -3.0847 | -8.856
-1.18 | -2.9847 | -8.533
-1.17 | -2.8736 | -8.262
-1.16 | -2.7694 | -8.014
-1.15 | -2.6735 | -7.741
-1.14 | -2.5739 | -7.487
-1.13 | -2.4725 | -7.256
-1.12 | -2.3768 | -7.043
-1.11 | -2.2868 | -6.787
-1.1 | -2.2085 | -6.582
-1.09 | -2.1197 | -6.354
-1.08 | -2.041 | -6.133
-1.07 | -1.9721 | -5.938
-1.06 | -1.8888 | -5.758
-1.05 | -1.809 | -5.581
-1.04 | -1.7503 | -5.392
-1.03 | -1.6823 | -5.206
-1.02 | -1.624 | -5.028
-1.01 | -1.5665 | -4.8546
-1 | -1.5009 | -4.6885
-0.99 | -1.4389 | -4.5431
-0.98 | -1.3778 | -4.3885
-0.97 | -1.3213 | -4.2143
-0.96 | -1.2707 | -4.0768
-0.95 | -1.2222 | -3.9136
-0.94 | -1.1733 | -3.7763
-0.93 | -1.1252 | -3.652
-0.92 | -1.0875 | -3.5317
-0.91 | -1.0391 | -3.4191
-0.9 | -1.0014 | -3.288
-0.89 | -0.9563 | -3.1767
-0.88 | -0.9181 | -3.0569
-0.87 | -0.8815 | -2.9318
-0.86 | -0.8413 | -2.8359
-0.85 | -0.8061 | -2.746
-0.84 | -0.7752 | -2.6486
-0.83 | -0.7431 | -2.5522
-0.82 | -0.7126 | -2.4589
-0.81 | -0.681 | -2.3731
-0.8 | -0.6503 | -2.2834
-0.79 | -0.6241 | -2.2089
-0.78 | -0.5946 | -2.1202
-0.77 | -0.5678 | -2.0444
-0.76 | -0.5442 | -1.9613
-0.75 | -0.5226 | -1.8806
-0.74 | -0.5003 | -1.8266
-0.73 | -0.48013 | -1.7474
-0.72 | -0.45676 | -1.6821
-0.71 | -0.43484 | -1.6265
-0.7 | -0.41471 | -1.5682
-0.69 | -0.3956 | -1.5035
-0.68 | -0.37924 | -1.4429
-0.67 | -0.35938 | -1.3944
-0.66 | -0.34302 | -1.3403
-0.65 | -0.32762 | -1.2851
-0.64 | -0.31129 | -1.2363
-0.63 | -0.29645 | -1.18
-0.62 | -0.28191 | -1.1347
-0.61 | -0.26804 | -1.0935
-0.6 | -0.25471 | -1.0514
-0.59 | -0.24238 | -1.0064
-0.58 | -0.22996 | -0.9675
-0.57 | -0.21732 | -0.9263
-0.56 | -0.2075 | -0.89
-0.55 | -0.19674 | -0.8523
-0.54 | -0.18587 | -0.8165
-0.53 | -0.17772 | -0.7876
-0.52 | -0.16692 | -0.7497
-0.51 | -0.15721 | -0.7234
-0.5 | -0.14996 | -0.691
-0.49 | -0.14039 | -0.6628
-0.48 | -0.13364 | -0.6339
-0.47 | -0.12691 | -0.6123
-0.46 | -0.11972 | -0.5853
-0.45 | -0.11301 | -0.5592
-0.44 | -0.10696 | -0.5357
-0.43 | -0.10069 | -0.5097
-0.42 | -0.09514 | -0.49287
-0.41 | -0.08895 | -0.47283
-0.4 | -0.08401 | -0.45194
-0.39 | -0.07899 | -0.42915
-0.38 | -0.07398 | -0.41037
-0.37 | -0.06985 | -0.39098
-0.36 | -0.06547 | -0.37426
-0.35 | -0.06154 | -0.35843
-0.34 | -0.05738 | -0.34176
-0.33 | -0.05389 | -0.32524
-0.32 | -0.05045 | -0.30899
-0.31 | -0.047408 | -0.2933
-0.3 | -0.044183 | -0.28046
-0.29 | -0.041258 | -0.2649
-0.28 | -0.038203 | -0.25112
-0.27 | -0.035573 | -0.23707
-0.26 | -0.033434 | -0.22333
-0.25 | -0.030719 | -0.21306
-0.24 | -0.02841 | -0.19887
-0.23 | -0.026517 | -0.18786
-0.22 | -0.024607 | -0.17755
-0.21 | -0.022704 | -0.16481
-0.2 | -0.020987 | -0.15619
-0.19 | -0.019209 | -0.14452
-0.18 | -0.017632 | -0.13425
-0.17 | -0.01614 | -0.12452
-0.16 | -0.014669 | -0.11644
-0.15 | -0.013453 | -0.10809
-0.14 | -0.012178 | -0.09981
-0.13 | -0.011088 | -0.09101
-0.12 | -0.010006 | -0.08432
-0.11 | -0.009047 | -0.07728
-0.1 | -0.008062 | -0.07081
-0.09 | -0.007168 | -0.06512
-0.08 | -0.006244 | -0.05998
-0.07 | -0.005454 | -0.05457
-0.06 | -0.0046656 | -0.048968
-0.05 | -0.0039492 | -0.044706
-0.04 | -0.0031404 | -0.040484
-0.03 | -0.0023961 | -0.037012
-0.02 | -0.0016183 | -0.033162
-0.01 | -0.0008459 | -0.029444
0 | -2.08e-05 | -0.026112
0.01 | 0.0008864 | -0.023131
0.02 | 0.0017753 | -0.020278
0.03 | 0.0028555 | -0.017414
0.04 | 0.0039232 | -0.014273
0.05 | 0.0052215 | -0.011014
0.06 | 0.006581 | -0.007497
0.07 | 0.008164 | -0.0031973
0.08 | 0.009944 | 0.0017364
0.09 | 0.011914 | 0.007613
0.1 | 0.014329 | 0.015031
0.11 | 0.016862 | 0.0244
0.12 | 0.019871 | 0.036715
0.13 | 0.023272 | 0.051892
0.14 | 0.027188 | 0.07057
0.15 | 0.031551 | 0.09515
0.16 | 0.03661 | 0.12583
0.17 | 0.04238 | 0.16403
0.18 | 0.048894 | 0.21077
0.19 | 0.055939 | 0.27138
0.2 | 0.06363 | 0.34292
0.21 | 0.0737 | 0.43276
0.22 | 0.08464 | 0.54245
0.23 | 0.09707 | 0.6679
0.24 | 0.11112 | 0.8296
0.25 | 0.12757 | 1.025
0.26 | 0.14522 | 1.262
0.27 | 0.16507 | 1.5436
0.28 | 0.18796 | 1.8844
0.29 | 0.21403 | 2.2978
0.3 | 0.24374 | 2.7916
0.31 | 0.27628 | 3.39
0.32 | 0.31277 | 4.093
0.33 | 0.35584 | 4.9597
0.34 | 0.40496 | 5.931
0.35 | 0.45843 | 7.152
0.36 | 0.52074 | 8.625
0.37 | 0.5833 | 10.369
0.38 | 0.6641 | 12.488
0.39 | 0.7569 | 14.996
0.4 | 0.8648 | 18.007
0.41 | 0.9843 | 21.631
0.42 | 1.1296 | 26.044
0.43 | 1.3 | 31.306
0.44 | 1.4924 | 37.515
0.45 | 1.7282 | 45.156
0.46 | 2.0091 | 54.342
0.47 | 2.3301 | 64.99
0.48 | 2.7282 | 78.16
0.49 | 3.2003 | 93.99
0.5 | 3.7826 | 112.59