## Diode Characteristic (uA-mm)
VGS (V) | VDS = 0.000 V | VDS = 0.500 V
-1.25 | -4.1808 | -11.66
-1.24 | -4.0126 | -11.31
-1.23 | -3.8678 | -10.933
-1.22 | -3.7484 | -10.587
-1.21 | -3.5912 | -10.257
-1.2 | -3.4436 | -9.858
-1.19 | -3.335 | -9.577
-1.18 | -3.1974 | -9.248
-1.17 | -3.0808 | -8.989
-1.16 | -2.9614 | -8.702
-1.15 | -2.8516 | -8.394
-1.14 | -2.7475 | -8.121
-1.13 | -2.6318 | -7.85
-1.12 | -2.5472 | -7.596
-1.11 | -2.4617 | -7.328
-1.1 | -2.3437 | -7.085
-1.09 | -2.2623 | -6.865
-1.08 | -2.1713 | -6.632
-1.07 | -2.0992 | -6.395
-1.06 | -2.0157 | -6.178
-1.05 | -1.9357 | -5.972
-1.04 | -1.867 | -5.776
-1.03 | -1.7906 | -5.556
-1.02 | -1.7227 | -5.4
-1.01 | -1.6484 | -5.192
-1 | -1.5775 | -5.035
-0.99 | -1.5112 | -4.8471
-0.98 | -1.4538 | -4.6578
-0.97 | -1.401 | -4.4834
-0.96 | -1.3408 | -4.3401
-0.95 | -1.2868 | -4.2019
-0.94 | -1.2399 | -4.0598
-0.93 | -1.1914 | -3.9133
-0.92 | -1.1371 | -3.7975
-0.91 | -1.0902 | -3.6401
-0.9 | -1.0486 | -3.5116
-0.89 | -1.006 | -3.3741
-0.88 | -0.9668 | -3.2774
-0.87 | -0.9249 | -3.1503
-0.86 | -0.887 | -3.0291
-0.85 | -0.8475 | -2.9323
-0.84 | -0.8131 | -2.8155
-0.83 | -0.7751 | -2.7152
-0.82 | -0.7408 | -2.5889
-0.81 | -0.7085 | -2.5142
-0.8 | -0.6764 | -2.4297
-0.79 | -0.6475 | -2.3381
-0.78 | -0.6173 | -2.2489
-0.77 | -0.5901 | -2.1595
-0.76 | -0.5648 | -2.0901
-0.75 | -0.54 | -2.0009
-0.74 | -0.5185 | -1.9121
-0.73 | -0.49792 | -1.8489
-0.72 | -0.4749 | -1.7751
-0.71 | -0.455 | -1.718
-0.7 | -0.42756 | -1.6474
-0.69 | -0.41123 | -1.5844
-0.68 | -0.39094 | -1.5124
-0.67 | -0.3738 | -1.4593
-0.66 | -0.35532 | -1.3989
-0.65 | -0.3376 | -1.3448
-0.64 | -0.32306 | -1.2905
-0.63 | -0.30556 | -1.2426
-0.62 | -0.29009 | -1.193
-0.61 | -0.27714 | -1.1476
-0.6 | -0.26143 | -1.1045
-0.59 | -0.24916 | -1.0648
-0.58 | -0.23681 | -1.0113
-0.57 | -0.2239 | -0.9708
-0.56 | -0.21348 | -0.9356
-0.55 | -0.20217 | -0.8962
-0.54 | -0.19118 | -0.8623
-0.53 | -0.18182 | -0.8255
-0.52 | -0.17141 | -0.7859
-0.51 | -0.16187 | -0.7559
-0.5 | -0.15306 | -0.7228
-0.49 | -0.14501 | -0.6925
-0.48 | -0.13623 | -0.6594
-0.47 | -0.12976 | -0.6365
-0.46 | -0.1222 | -0.6076
-0.45 | -0.11536 | -0.5835
-0.44 | -0.10903 | -0.5527
-0.43 | -0.10204 | -0.5329
-0.42 | -0.09612 | -0.5056
-0.41 | -0.0902 | -0.49162
-0.4 | -0.08548 | -0.46645
-0.39 | -0.0798 | -0.44517
-0.38 | -0.07535 | -0.42507
-0.37 | -0.07078 | -0.40637
-0.36 | -0.06587 | -0.38726
-0.35 | -0.06178 | -0.36885
-0.34 | -0.05802 | -0.35103
-0.33 | -0.05398 | -0.33533
-0.32 | -0.05076 | -0.3197
-0.31 | -0.047552 | -0.30427
-0.3 | -0.044515 | -0.28892
-0.29 | -0.041662 | -0.27519
-0.28 | -0.038578 | -0.26087
-0.27 | -0.035825 | -0.24556
-0.26 | -0.033411 | -0.23407
-0.25 | -0.031068 | -0.2219
-0.24 | -0.028739 | -0.20774
-0.23 | -0.02654 | -0.19538
-0.22 | -0.024507 | -0.18446
-0.21 | -0.022771 | -0.17327
-0.2 | -0.020827 | -0.16144
-0.19 | -0.019203 | -0.15121
-0.18 | -0.017612 | -0.14138
-0.17 | -0.016197 | -0.13229
-0.16 | -0.014741 | -0.12186
-0.15 | -0.013389 | -0.11163
-0.14 | -0.012186 | -0.10404
-0.13 | -0.011084 | -0.09601
-0.12 | -0.009934 | -0.08885
-0.11 | -0.008906 | -0.0813
-0.1 | -0.008005 | -0.07483
-0.09 | -0.00715 | -0.06848
-0.08 | -0.006215 | -0.06257
-0.07 | -0.005408 | -0.05742
-0.06 | -0.0046018 | -0.0521
-0.05 | -0.0038556 | -0.047067
-0.04 | -0.003103 | -0.042484
-0.03 | -0.0023926 | -0.038554
-0.02 | -0.0016082 | -0.034784
-0.01 | -0.0008606 | -0.030995
0 | -1.98e-05 | -0.027723
0.01 | 0.0008668 | -0.024543
0.02 | 0.0017638 | -0.021471
0.03 | 0.0028448 | -0.018307
0.04 | 0.0039166 | -0.015089
0.05 | 0.0052031 | -0.011924
0.06 | 0.006577 | -0.008103
0.07 | 0.008149 | -0.0038324
0.08 | 0.009955 | 0.0010557
0.09 | 0.012086 | 0.006999
0.1 | 0.014355 | 0.014565
0.11 | 0.016965 | 0.023759
0.12 | 0.019989 | 0.035579
0.13 | 0.02356 | 0.050764
0.14 | 0.027423 | 0.06953
0.15 | 0.031752 | 0.09361
0.16 | 0.03681 | 0.12514
0.17 | 0.042914 | 0.16281
0.18 | 0.049509 | 0.21004
0.19 | 0.056941 | 0.26853
0.2 | 0.06436 | 0.34138
0.21 | 0.07441 | 0.4313
0.22 | 0.08522 | 0.53886
0.23 | 0.09835 | 0.6672
0.24 | 0.11269 | 0.8285
0.25 | 0.12902 | 1.024
0.26 | 0.14692 | 1.2612
0.27 | 0.16807 | 1.5462
0.28 | 0.19089 | 1.8926
0.29 | 0.21726 | 2.3017
0.3 | 0.24645 | 2.8037
0.31 | 0.28058 | 3.3984
0.32 | 0.31765 | 4.1057
0.33 | 0.36112 | 4.9692
0.34 | 0.40987 | 5.951
0.35 | 0.46521 | 7.18
0.36 | 0.52565 | 8.654
0.37 | 0.5888 | 10.446
0.38 | 0.6707 | 12.567
0.39 | 0.7632 | 15.097
0.4 | 0.8692 | 18.155
0.41 | 0.9904 | 21.81
0.42 | 1.137 | 26.226
0.43 | 1.308 | 31.549
0.44 | 1.5045 | 37.934
0.45 | 1.7379 | 45.593
0.46 | 2.018 | 54.834
0.47 | 2.3505 | 65.78
0.48 | 2.7356 | 79.18
0.49 | 3.2192 | 94.87
0.5 | 3.7919 | 113.92