## Diode Characteristic (uA-mm)
VGS (V) | VDS = 0.000 V | VDS = 0.500 V
-1.25 | -4.3514 | -12.112
-1.24 | -4.1906 | -11.718
-1.23 | -4.0283 | -11.391
-1.22 | -3.8884 | -10.99
-1.21 | -3.7535 | -10.654
-1.2 | -3.615 | -10.313
-1.19 | -3.4679 | -9.982
-1.18 | -3.3369 | -9.651
-1.17 | -3.2126 | -9.379
-1.16 | -3.0963 | -9.08
-1.15 | -2.9843 | -8.752
-1.14 | -2.8817 | -8.449
-1.13 | -2.7717 | -8.2
-1.12 | -2.6726 | -7.957
-1.11 | -2.5794 | -7.67
-1.1 | -2.4885 | -7.417
-1.09 | -2.3862 | -7.157
-1.08 | -2.2959 | -6.916
-1.07 | -2.2141 | -6.717
-1.06 | -2.1277 | -6.446
-1.05 | -2.0361 | -6.248
-1.04 | -1.9579 | -6.041
-1.03 | -1.884 | -5.835
-1.02 | -1.8167 | -5.667
-1.01 | -1.7405 | -5.44
-1 | -1.6714 | -5.28
-0.99 | -1.6027 | -5.074
-0.98 | -1.5448 | -4.923
-0.97 | -1.4837 | -4.745
-0.96 | -1.426 | -4.6079
-0.95 | -1.3638 | -4.4344
-0.94 | -1.3055 | -4.2642
-0.93 | -1.2471 | -4.1172
-0.92 | -1.2018 | -3.9642
-0.91 | -1.1543 | -3.8536
-0.9 | -1.1103 | -3.7179
-0.89 | -1.0587 | -3.5678
-0.88 | -1.0175 | -3.4541
-0.87 | -0.9766 | -3.3359
-0.86 | -0.9351 | -3.1983
-0.85 | -0.8966 | -3.094
-0.84 | -0.8575 | -2.9755
-0.83 | -0.8251 | -2.876
-0.82 | -0.787 | -2.7585
-0.81 | -0.7515 | -2.6615
-0.8 | -0.7171 | -2.5864
-0.79 | -0.69 | -2.4748
-0.78 | -0.6573 | -2.3843
-0.77 | -0.6271 | -2.307
-0.76 | -0.5997 | -2.2191
-0.75 | -0.5739 | -2.1311
-0.74 | -0.5469 | -2.048
-0.73 | -0.5247 | -1.9683
-0.72 | -0.5001 | -1.903
-0.71 | -0.48168 | -1.833
-0.7 | -0.45726 | -1.7685
-0.69 | -0.43572 | -1.6939
-0.68 | -0.41543 | -1.626
-0.67 | -0.39527 | -1.5693
-0.66 | -0.37598 | -1.4993
-0.65 | -0.36098 | -1.4448
-0.64 | -0.34169 | -1.3894
-0.63 | -0.32542 | -1.3336
-0.62 | -0.31036 | -1.2811
-0.61 | -0.29509 | -1.2304
-0.6 | -0.27994 | -1.1847
-0.59 | -0.26401 | -1.138
-0.58 | -0.25316 | -1.0914
-0.57 | -0.23905 | -1.0524
-0.56 | -0.22621 | -1.0054
-0.55 | -0.21411 | -0.9697
-0.54 | -0.20209 | -0.9319
-0.53 | -0.19108 | -0.8969
-0.52 | -0.18233 | -0.851
-0.51 | -0.1715 | -0.8183
-0.5 | -0.16261 | -0.7832
-0.49 | -0.1533 | -0.7517
-0.48 | -0.14444 | -0.7235
-0.47 | -0.13737 | -0.6892
-0.46 | -0.12968 | -0.6623
-0.45 | -0.12212 | -0.6296
-0.44 | -0.11483 | -0.6013
-0.43 | -0.10877 | -0.5807
-0.42 | -0.10214 | -0.5568
-0.41 | -0.09636 | -0.5352
-0.4 | -0.09066 | -0.5091
-0.39 | -0.08507 | -0.48826
-0.38 | -0.07999 | -0.46504
-0.37 | -0.07528 | -0.44864
-0.36 | -0.07033 | -0.42688
-0.35 | -0.06587 | -0.40884
-0.34 | -0.0614 | -0.38955
-0.33 | -0.05725 | -0.37162
-0.32 | -0.05397 | -0.35328
-0.31 | -0.050395 | -0.33814
-0.3 | -0.047128 | -0.32198
-0.29 | -0.043774 | -0.30599
-0.28 | -0.040811 | -0.28847
-0.27 | -0.03779 | -0.27483
-0.26 | -0.035125 | -0.26063
-0.25 | -0.032424 | -0.24511
-0.24 | -0.030096 | -0.23202
-0.23 | -0.027869 | -0.21607
-0.22 | -0.025831 | -0.20485
-0.21 | -0.023713 | -0.19107
-0.2 | -0.021821 | -0.17959
-0.19 | -0.020004 | -0.16947
-0.18 | -0.018361 | -0.15621
-0.17 | -0.016868 | -0.14597
-0.16 | -0.015498 | -0.13572
-0.15 | -0.013955 | -0.12464
-0.14 | -0.012729 | -0.11548
-0.13 | -0.011562 | -0.10651
-0.12 | -0.010483 | -0.09809
-0.11 | -0.009354 | -0.08999
-0.1 | -0.008318 | -0.08179
-0.09 | -0.007405 | -0.07499
-0.08 | -0.006558 | -0.06894
-0.07 | -0.005588 | -0.06239
-0.06 | -0.0048172 | -0.05714
-0.05 | -0.0040305 | -0.05165
-0.04 | -0.0032143 | -0.046843
-0.03 | -0.002465 | -0.042179
-0.02 | -0.0016503 | -0.03774
-0.01 | -0.0008699 | -0.033667
0 | -1.91e-05 | -0.029407
0.01 | 0.0008552 | -0.026087
0.02 | 0.0018358 | -0.022737
0.03 | 0.0028692 | -0.019282
0.04 | 0.0040443 | -0.015881
0.05 | 0.0052987 | -0.012453
0.06 | 0.006722 | -0.008552
0.07 | 0.008383 | -0.0041381
0.08 | 0.010176 | 0.0010225
0.09 | 0.012198 | 0.007413
0.1 | 0.014703 | 0.014978
0.11 | 0.017343 | 0.024775
0.12 | 0.020355 | 0.037136
0.13 | 0.02388 | 0.052745
0.14 | 0.02779 | 0.07198
0.15 | 0.032247 | 0.097
0.16 | 0.037464 | 0.12779
0.17 | 0.043307 | 0.16696
0.18 | 0.05008 | 0.21559
0.19 | 0.05727 | 0.2752
0.2 | 0.06604 | 0.34928
0.21 | 0.07602 | 0.43987
0.22 | 0.08712 | 0.5518
0.23 | 0.10022 | 0.6796
0.24 | 0.11424 | 0.8409
0.25 | 0.13031 | 1.0444
0.26 | 0.14966 | 1.2821
0.27 | 0.1693 | 1.5701
0.28 | 0.19366 | 1.9195
0.29 | 0.22029 | 2.3382
0.3 | 0.24974 | 2.8485
0.31 | 0.28425 | 3.4473
0.32 | 0.32222 | 4.171
0.33 | 0.36589 | 5.0313
0.34 | 0.41415 | 6.03
0.35 | 0.46977 | 7.276
0.36 | 0.53341 | 8.762
0.37 | 0.5962 | 10.542
0.38 | 0.679 | 12.699
0.39 | 0.7739 | 15.276
0.4 | 0.8833 | 18.343
0.41 | 1.0066 | 22.028
0.42 | 1.156 | 26.559
0.43 | 1.3282 | 31.907
0.44 | 1.5255 | 38.409
0.45 | 1.7643 | 46.123
0.46 | 2.0475 | 55.509
0.47 | 2.3817 | 66.47
0.48 | 2.7815 | 79.89
0.49 | 3.2655 | 96.03
0.5 | 3.8511 | 115.15