## Diode Characteristic (uA-mm)
VGS (V) | VDS = 0.000 V | VDS = 0.500 V
-1.25 | -3.8192 | -10.256
-1.24 | -3.6897 | -9.908
-1.23 | -3.5591 | -9.597
-1.22 | -3.4066 | -9.306
-1.21 | -3.294 | -8.987
-1.2 | -3.1723 | -8.731
-1.19 | -3.0633 | -8.475
-1.18 | -2.96 | -8.191
-1.17 | -2.8501 | -7.919
-1.16 | -2.76 | -7.654
-1.15 | -2.6529 | -7.449
-1.14 | -2.5476 | -7.201
-1.13 | -2.4526 | -6.994
-1.12 | -2.3599 | -6.72
-1.11 | -2.2774 | -6.523
-1.1 | -2.1933 | -6.311
-1.09 | -2.1203 | -6.107
-1.08 | -2.036 | -5.888
-1.07 | -1.9598 | -5.701
-1.06 | -1.8883 | -5.5
-1.05 | -1.8205 | -5.32
-1.04 | -1.7464 | -5.186
-1.03 | -1.6864 | -4.9522
-1.02 | -1.6234 | -4.81
-1.01 | -1.555 | -4.6505
-1 | -1.487 | -4.5015
-0.99 | -1.4422 | -4.337
-0.98 | -1.3775 | -4.1954
-0.97 | -1.3236 | -4.0612
-0.96 | -1.2782 | -3.949
-0.95 | -1.229 | -3.7834
-0.94 | -1.1788 | -3.6546
-0.93 | -1.1318 | -3.5269
-0.92 | -1.0912 | -3.4089
-0.91 | -1.0427 | -3.2977
-0.9 | -1.0024 | -3.1794
-0.89 | -0.9611 | -3.0755
-0.88 | -0.922 | -2.9602
-0.87 | -0.8807 | -2.8448
-0.86 | -0.8494 | -2.7711
-0.85 | -0.8147 | -2.6718
-0.84 | -0.7809 | -2.5749
-0.83 | -0.7476 | -2.484
-0.82 | -0.7172 | -2.395
-0.81 | -0.6874 | -2.3053
-0.8 | -0.6537 | -2.2187
-0.79 | -0.6286 | -2.1434
-0.78 | -0.601 | -2.0688
-0.77 | -0.574 | -1.9789
-0.76 | -0.5521 | -1.9148
-0.75 | -0.5251 | -1.845
-0.74 | -0.5034 | -1.7824
-0.73 | -0.48406 | -1.7051
-0.72 | -0.46165 | -1.6447
-0.71 | -0.44006 | -1.586
-0.7 | -0.42128 | -1.525
-0.69 | -0.40231 | -1.466
-0.68 | -0.38411 | -1.4073
-0.67 | -0.36783 | -1.3633
-0.66 | -0.34951 | -1.3078
-0.65 | -0.3326 | -1.2552
-0.64 | -0.3163 | -1.2126
-0.63 | -0.30196 | -1.1602
-0.62 | -0.28943 | -1.1106
-0.61 | -0.2757 | -1.0712
-0.6 | -0.26093 | -1.0357
-0.59 | -0.24853 | -0.9915
-0.58 | -0.23713 | -0.9503
-0.57 | -0.22508 | -0.9126
-0.56 | -0.21209 | -0.8749
-0.55 | -0.20113 | -0.8376
-0.54 | -0.19051 | -0.8067
-0.53 | -0.18186 | -0.7769
-0.52 | -0.17118 | -0.7435
-0.51 | -0.16146 | -0.7127
-0.5 | -0.15417 | -0.6838
-0.49 | -0.14609 | -0.6535
-0.48 | -0.13784 | -0.629
-0.47 | -0.13035 | -0.608
-0.46 | -0.12352 | -0.5812
-0.45 | -0.11583 | -0.5554
-0.44 | -0.1093 | -0.5305
-0.43 | -0.10299 | -0.5083
-0.42 | -0.09712 | -0.48606
-0.41 | -0.09116 | -0.46673
-0.4 | -0.08567 | -0.4448
-0.39 | -0.08036 | -0.43019
-0.38 | -0.07588 | -0.41085
-0.37 | -0.07099 | -0.39264
-0.36 | -0.06692 | -0.37585
-0.35 | -0.0629 | -0.35706
-0.34 | -0.05837 | -0.34257
-0.33 | -0.05453 | -0.32769
-0.32 | -0.05097 | -0.31115
-0.31 | -0.048232 | -0.29611
-0.3 | -0.045402 | -0.28249
-0.29 | -0.041966 | -0.26884
-0.28 | -0.039226 | -0.25402
-0.27 | -0.036653 | -0.24099
-0.26 | -0.034017 | -0.22808
-0.25 | -0.031492 | -0.21328
-0.24 | -0.029076 | -0.20358
-0.23 | -0.026754 | -0.19243
-0.22 | -0.024822 | -0.17912
-0.21 | -0.022912 | -0.16857
-0.2 | -0.021163 | -0.15698
-0.19 | -0.01936 | -0.14667
-0.18 | -0.01777 | -0.13642
-0.17 | -0.016307 | -0.12735
-0.16 | -0.014821 | -0.11844
-0.15 | -0.013574 | -0.10845
-0.14 | -0.012448 | -0.10056
-0.13 | -0.011214 | -0.09324
-0.12 | -0.010045 | -0.08577
-0.11 | -0.009075 | -0.07887
-0.1 | -0.008107 | -0.07175
-0.09 | -0.007182 | -0.06524
-0.08 | -0.006219 | -0.05992
-0.07 | -0.005435 | -0.05491
-0.06 | -0.0046823 | -0.04966
-0.05 | -0.0039128 | -0.044927
-0.04 | -0.0031216 | -0.040659
-0.03 | -0.0023879 | -0.03652
-0.02 | -0.0016121 | -0.03295
-0.01 | -0.0008385 | -0.029525
0 | -1.77e-05 | -0.025977
0.01 | 0.000889 | -0.022838
0.02 | 0.0017549 | -0.019932
0.03 | 0.0028397 | -0.017093
0.04 | 0.0038988 | -0.014029
0.05 | 0.0051856 | -0.010818
0.06 | 0.00655 | -0.007346
0.07 | 0.008098 | -0.003157
0.08 | 0.009815 | 0.0017055
0.09 | 0.011829 | 0.007656
0.1 | 0.014105 | 0.01497
0.11 | 0.01665 | 0.024124
0.12 | 0.019454 | 0.03622
0.13 | 0.022821 | 0.051016
0.14 | 0.026698 | 0.0695
0.15 | 0.031022 | 0.09367
0.16 | 0.035749 | 0.12416
0.17 | 0.041354 | 0.1613
0.18 | 0.047765 | 0.20842
0.19 | 0.054848 | 0.26638
0.2 | 0.06238 | 0.33778
0.21 | 0.07156 | 0.4254
0.22 | 0.08187 | 0.53219
0.23 | 0.09406 | 0.6578
0.24 | 0.10816 | 0.8161
0.25 | 0.1236 | 1.0099
0.26 | 0.14122 | 1.2417
0.27 | 0.16033 | 1.5192
0.28 | 0.1832 | 1.857
0.29 | 0.20813 | 2.2629
0.3 | 0.23636 | 2.7584
0.31 | 0.26864 | 3.3421
0.32 | 0.30421 | 4.0395
0.33 | 0.34651 | 4.8901
0.34 | 0.39282 | 5.863
0.35 | 0.44355 | 7.08
0.36 | 0.50294 | 8.534
0.37 | 0.5686 | 10.276
0.38 | 0.6483 | 12.377
0.39 | 0.7343 | 14.869
0.4 | 0.8381 | 17.877
0.41 | 0.9586 | 21.45
0.42 | 1.0933 | 25.876
0.43 | 1.259 | 31.107
0.44 | 1.4476 | 37.399
0.45 | 1.6675 | 44.928
0.46 | 1.9384 | 54.094
0.47 | 2.2538 | 64.73
0.48 | 2.6355 | 77.9
0.49 | 3.0836 | 93.45
0.5 | 3.6391 | 112.31