## Diode Characteristic (uA-mm)
VGS (V) | VDS = 0.000 V | VDS = 0.500 V
-1.25 | -4.3835 | -12.188
-1.24 | -4.2079 | -11.77
-1.23 | -4.0382 | -11.371
-1.22 | -3.8958 | -11.036
-1.21 | -3.751 | -10.663
-1.2 | -3.5982 | -10.339
-1.19 | -3.4764 | -9.984
-1.18 | -3.337 | -9.652
-1.17 | -3.2194 | -9.356
-1.16 | -3.106 | -9.013
-1.15 | -2.9841 | -8.733
-1.14 | -2.8782 | -8.463
-1.13 | -2.7564 | -8.16
-1.12 | -2.6735 | -7.877
-1.11 | -2.5654 | -7.612
-1.1 | -2.4682 | -7.408
-1.09 | -2.3753 | -7.131
-1.08 | -2.2932 | -6.921
-1.07 | -2.1982 | -6.698
-1.06 | -2.1075 | -6.426
-1.05 | -2.0288 | -6.223
-1.04 | -1.9501 | -6.012
-1.03 | -1.8809 | -5.85
-1.02 | -1.8101 | -5.625
-1.01 | -1.7384 | -5.433
-1 | -1.6653 | -5.245
-0.99 | -1.5908 | -5.059
-0.98 | -1.5289 | -4.8751
-0.97 | -1.4681 | -4.7239
-0.96 | -1.4057 | -4.5389
-0.95 | -1.3567 | -4.4018
-0.94 | -1.3015 | -4.2559
-0.93 | -1.2471 | -4.075
-0.92 | -1.2003 | -3.949
-0.91 | -1.1468 | -3.7855
-0.9 | -1.0926 | -3.6705
-0.89 | -1.0512 | -3.5339
-0.88 | -1.0072 | -3.4011
-0.87 | -0.9684 | -3.2737
-0.86 | -0.9233 | -3.1661
-0.85 | -0.8897 | -3.0783
-0.84 | -0.85 | -2.9742
-0.83 | -0.8158 | -2.8516
-0.82 | -0.7795 | -2.7629
-0.81 | -0.7454 | -2.6523
-0.8 | -0.7125 | -2.5592
-0.79 | -0.6802 | -2.452
-0.78 | -0.6534 | -2.3772
-0.77 | -0.6242 | -2.2715
-0.76 | -0.5955 | -2.1902
-0.75 | -0.5737 | -2.1163
-0.74 | -0.5463 | -2.0247
-0.73 | -0.5221 | -1.9657
-0.72 | -0.49697 | -1.8867
-0.71 | -0.47417 | -1.8009
-0.7 | -0.45516 | -1.7319
-0.69 | -0.43019 | -1.6707
-0.68 | -0.4121 | -1.5995
-0.67 | -0.39175 | -1.5365
-0.66 | -0.37177 | -1.4791
-0.65 | -0.35391 | -1.4167
-0.64 | -0.33742 | -1.3686
-0.63 | -0.32175 | -1.314
-0.62 | -0.30665 | -1.2589
-0.61 | -0.29098 | -1.2053
-0.6 | -0.27579 | -1.1527
-0.59 | -0.26247 | -1.1083
-0.58 | -0.2493 | -1.0668
-0.57 | -0.23667 | -1.0234
-0.56 | -0.22406 | -0.9811
-0.55 | -0.2122 | -0.9417
-0.54 | -0.20164 | -0.9095
-0.53 | -0.18973 | -0.87
-0.52 | -0.17915 | -0.8325
-0.51 | -0.17035 | -0.8011
-0.5 | -0.16132 | -0.769
-0.49 | -0.15295 | -0.7378
-0.48 | -0.1432 | -0.708
-0.47 | -0.13593 | -0.6718
-0.46 | -0.12777 | -0.6442
-0.45 | -0.11992 | -0.616
-0.44 | -0.11287 | -0.5944
-0.43 | -0.10688 | -0.5667
-0.42 | -0.10048 | -0.5414
-0.41 | -0.09503 | -0.5186
-0.4 | -0.08872 | -0.497
-0.39 | -0.08375 | -0.4761
-0.38 | -0.07845 | -0.45543
-0.37 | -0.0737 | -0.43653
-0.36 | -0.06915 | -0.41569
-0.35 | -0.0643 | -0.39722
-0.34 | -0.06036 | -0.37714
-0.33 | -0.05651 | -0.35891
-0.32 | -0.05262 | -0.34431
-0.31 | -0.049614 | -0.32642
-0.3 | -0.046108 | -0.31091
-0.29 | -0.042748 | -0.29385
-0.28 | -0.040244 | -0.28107
-0.27 | -0.037287 | -0.26519
-0.26 | -0.034561 | -0.25156
-0.25 | -0.032204 | -0.23766
-0.24 | -0.030122 | -0.22317
-0.23 | -0.027574 | -0.20991
-0.22 | -0.025417 | -0.19701
-0.21 | -0.023484 | -0.18425
-0.2 | -0.021549 | -0.17246
-0.19 | -0.019834 | -0.16181
-0.18 | -0.01823 | -0.15122
-0.17 | -0.016649 | -0.1407
-0.16 | -0.015197 | -0.13105
-0.15 | -0.01376 | -0.12124
-0.14 | -0.012489 | -0.1112
-0.13 | -0.011248 | -0.10402
-0.12 | -0.010222 | -0.09583
-0.11 | -0.009157 | -0.08849
-0.1 | -0.008236 | -0.08099
-0.09 | -0.007299 | -0.07365
-0.08 | -0.006422 | -0.06726
-0.07 | -0.005518 | -0.06148
-0.06 | -0.0047265 | -0.05587
-0.05 | -0.0039653 | -0.05062
-0.04 | -0.0031617 | -0.045106
-0.03 | -0.0024459 | -0.041102
-0.02 | -0.0016246 | -0.037107
-0.01 | -0.000861 | -0.033402
0 | -1.6e-05 | -0.029282
0.01 | 0.0008376 | -0.026102
0.02 | 0.0018209 | -0.022561
0.03 | 0.002843 | -0.019356
0.04 | 0.0040206 | -0.015996
0.05 | 0.0052649 | -0.012511
0.06 | 0.006603 | -0.008708
0.07 | 0.008332 | -0.0042268
0.08 | 0.010081 | 0.0008125
0.09 | 0.012077 | 0.007005
0.1 | 0.014485 | 0.014647
0.11 | 0.017204 | 0.024238
0.12 | 0.02022 | 0.036318
0.13 | 0.023652 | 0.051959
0.14 | 0.027591 | 0.07116
0.15 | 0.032162 | 0.09556
0.16 | 0.037144 | 0.12706
0.17 | 0.043146 | 0.16541
0.18 | 0.049731 | 0.21388
0.19 | 0.05698 | 0.27309
0.2 | 0.06583 | 0.34655
0.21 | 0.07522 | 0.4381
0.22 | 0.08677 | 0.54797
0.23 | 0.09967 | 0.6759
0.24 | 0.11395 | 0.841
0.25 | 0.13037 | 1.0429
0.26 | 0.14822 | 1.2798
0.27 | 0.16887 | 1.5679
0.28 | 0.19281 | 1.9169
0.29 | 0.2186 | 2.3292
0.3 | 0.24938 | 2.8391
0.31 | 0.28215 | 3.4455
0.32 | 0.32119 | 4.1646
0.33 | 0.3649 | 5.0306
0.34 | 0.41357 | 6.033
0.35 | 0.46932 | 7.295
0.36 | 0.53397 | 8.773
0.37 | 0.5942 | 10.576
0.38 | 0.6762 | 12.72
0.39 | 0.7709 | 15.278
0.4 | 0.8794 | 18.367
0.41 | 1.005 | 22.08
0.42 | 1.1516 | 26.579
0.43 | 1.322 | 31.913
0.44 | 1.5249 | 38.431
0.45 | 1.7617 | 46.197
0.46 | 2.0374 | 55.652
0.47 | 2.379 | 66.7
0.48 | 2.7784 | 79.99
0.49 | 3.255 | 96.28
0.5 | 3.8403 | 115.14