## Diode Characteristic (uA-mm)
VGS (V) | VDS = 0.000 V | VDS = 0.500 V
-1.25 | -3.9592 | -11.045
-1.24 | -3.8039 | -10.691
-1.23 | -3.6779 | -10.346
-1.22 | -3.5198 | -9.974
-1.21 | -3.4024 | -9.678
-1.2 | -3.2849 | -9.372
-1.19 | -3.165 | -9.049
-1.18 | -3.0408 | -8.783
-1.17 | -2.9172 | -8.5
-1.16 | -2.8171 | -8.219
-1.15 | -2.7011 | -7.915
-1.14 | -2.6218 | -7.671
-1.13 | -2.5177 | -7.418
-1.12 | -2.4206 | -7.186
-1.11 | -2.3402 | -6.964
-1.1 | -2.2441 | -6.703
-1.09 | -2.1615 | -6.476
-1.08 | -2.0761 | -6.31
-1.07 | -1.9946 | -6.08
-1.06 | -1.9238 | -5.834
-1.05 | -1.8419 | -5.68
-1.04 | -1.7841 | -5.466
-1.03 | -1.709 | -5.315
-1.02 | -1.6387 | -5.104
-1.01 | -1.5781 | -4.9548
-1 | -1.515 | -4.7885
-0.99 | -1.4647 | -4.6385
-0.98 | -1.4027 | -4.4646
-0.97 | -1.3509 | -4.2929
-0.96 | -1.2993 | -4.1422
-0.95 | -1.2416 | -3.9904
-0.94 | -1.1922 | -3.8691
-0.93 | -1.1428 | -3.7429
-0.92 | -1.1005 | -3.5885
-0.91 | -1.0482 | -3.4703
-0.9 | -1.0104 | -3.348
-0.89 | -0.9684 | -3.2091
-0.88 | -0.9253 | -3.1241
-0.87 | -0.8871 | -3.0043
-0.86 | -0.8507 | -2.9053
-0.85 | -0.8168 | -2.8001
-0.84 | -0.7898 | -2.6951
-0.83 | -0.7496 | -2.5936
-0.82 | -0.7207 | -2.4919
-0.81 | -0.6877 | -2.4005
-0.8 | -0.6633 | -2.3072
-0.79 | -0.631 | -2.2358
-0.78 | -0.602 | -2.1496
-0.77 | -0.5757 | -2.0709
-0.76 | -0.55 | -1.9971
-0.75 | -0.5261 | -1.9236
-0.74 | -0.5031 | -1.8429
-0.73 | -0.48224 | -1.7781
-0.72 | -0.45956 | -1.7052
-0.71 | -0.44024 | -1.6391
-0.7 | -0.41767 | -1.5688
-0.69 | -0.4004 | -1.5301
-0.68 | -0.37916 | -1.468
-0.67 | -0.36018 | -1.4062
-0.66 | -0.34451 | -1.345
-0.65 | -0.32942 | -1.3006
-0.64 | -0.31423 | -1.2503
-0.63 | -0.29728 | -1.189
-0.62 | -0.28384 | -1.1502
-0.61 | -0.27125 | -1.1079
-0.6 | -0.25741 | -1.0614
-0.59 | -0.24333 | -1.0207
-0.58 | -0.23181 | -0.9805
-0.57 | -0.22023 | -0.9375
-0.56 | -0.20822 | -0.8962
-0.55 | -0.19712 | -0.8632
-0.54 | -0.18747 | -0.8273
-0.53 | -0.17756 | -0.7959
-0.52 | -0.16705 | -0.766
-0.51 | -0.15972 | -0.7295
-0.5 | -0.15128 | -0.7015
-0.49 | -0.14331 | -0.6684
-0.48 | -0.13442 | -0.6438
-0.47 | -0.1267 | -0.6155
-0.46 | -0.12036 | -0.5943
-0.45 | -0.11357 | -0.5673
-0.44 | -0.10721 | -0.5423
-0.43 | -0.10096 | -0.5179
-0.42 | -0.09507 | -0.49791
-0.41 | -0.08924 | -0.4759
-0.4 | -0.08415 | -0.45308
-0.39 | -0.07914 | -0.43444
-0.38 | -0.07428 | -0.41343
-0.37 | -0.0693 | -0.39894
-0.36 | -0.06535 | -0.38068
-0.35 | -0.06116 | -0.36331
-0.34 | -0.05705 | -0.34713
-0.33 | -0.0534 | -0.33103
-0.32 | -0.050264 | -0.31278
-0.31 | -0.047512 | -0.29753
-0.3 | -0.044363 | -0.28483
-0.29 | -0.041473 | -0.27046
-0.28 | -0.038456 | -0.25714
-0.27 | -0.035845 | -0.24301
-0.26 | -0.033075 | -0.23029
-0.25 | -0.030906 | -0.21789
-0.24 | -0.028557 | -0.20644
-0.23 | -0.026305 | -0.19167
-0.22 | -0.024317 | -0.1802
-0.21 | -0.022363 | -0.17007
-0.2 | -0.020583 | -0.1599
-0.19 | -0.018964 | -0.14941
-0.18 | -0.017432 | -0.13739
-0.17 | -0.015994 | -0.12811
-0.16 | -0.014461 | -0.1187
-0.15 | -0.013275 | -0.10977
-0.14 | -0.011989 | -0.10129
-0.13 | -0.010884 | -0.0938
-0.12 | -0.009787 | -0.08658
-0.11 | -0.008821 | -0.08039
-0.1 | -0.007838 | -0.07315
-0.09 | -0.006978 | -0.06674
-0.08 | -0.0061 | -0.06134
-0.07 | -0.005328 | -0.05615
-0.06 | -0.0045436 | -0.05075
-0.05 | -0.0037754 | -0.046383
-0.04 | -0.0030599 | -0.042557
-0.03 | -0.0023348 | -0.038583
-0.02 | -0.0015824 | -0.034308
-0.01 | -0.0008491 | -0.031119
0 | -2.46e-05 | -0.027154
0.01 | 0.0008523 | -0.024439
0.02 | 0.0017479 | -0.020973
0.03 | 0.0027796 | -0.018212
0.04 | 0.0038517 | -0.015077
0.05 | 0.005106 | -0.01182
0.06 | 0.006452 | -0.008185
0.07 | 0.007991 | -0.0039645
0.08 | 0.009692 | 0.0008879
0.09 | 0.011804 | 0.006942
0.1 | 0.01408 | 0.014452
0.11 | 0.01653 | 0.02381
0.12 | 0.019459 | 0.035888
0.13 | 0.022861 | 0.051088
0.14 | 0.026686 | 0.06977
0.15 | 0.030902 | 0.09429
0.16 | 0.035668 | 0.12515
0.17 | 0.041469 | 0.16399
0.18 | 0.047677 | 0.21159
0.19 | 0.054939 | 0.27045
0.2 | 0.06245 | 0.34249
0.21 | 0.07184 | 0.43421
0.22 | 0.08262 | 0.54414
0.23 | 0.09474 | 0.6675
0.24 | 0.10862 | 0.8306
0.25 | 0.12398 | 1.0278
0.26 | 0.14209 | 1.2625
0.27 | 0.16169 | 1.5502
0.28 | 0.18362 | 1.895
0.29 | 0.20854 | 2.3095
0.3 | 0.2369 | 2.8029
0.31 | 0.26934 | 3.4032
0.32 | 0.30512 | 4.111
0.33 | 0.34587 | 4.9587
0.34 | 0.39278 | 5.955
0.35 | 0.44494 | 7.187
0.36 | 0.50559 | 8.646
0.37 | 0.5703 | 10.424
0.38 | 0.6517 | 12.537
0.39 | 0.7387 | 15.079
0.4 | 0.8418 | 18.089
0.41 | 0.9631 | 21.778
0.42 | 1.1023 | 26.235
0.43 | 1.2655 | 31.555
0.44 | 1.4567 | 37.881
0.45 | 1.6819 | 45.551
0.46 | 1.9459 | 54.842
0.47 | 2.2701 | 65.7
0.48 | 2.6471 | 79.07
0.49 | 3.1035 | 94.91
0.5 | 3.671 | 114.05