## Diode Characteristic (uA-mm)
VGS (V) | VDS = 0.000 V | VDS = 0.500 V
-1.25 | -4.0876 | -11.382
-1.24 | -3.9404 | -11.021
-1.23 | -3.793 | -10.686
-1.22 | -3.6573 | -10.357
-1.21 | -3.5162 | -9.984
-1.2 | -3.3978 | -9.709
-1.19 | -3.2611 | -9.374
-1.18 | -3.1465 | -9.012
-1.17 | -3.0312 | -8.776
-1.16 | -2.9317 | -8.495
-1.15 | -2.8169 | -8.2
-1.14 | -2.6959 | -7.938
-1.13 | -2.6063 | -7.671
-1.12 | -2.5003 | -7.368
-1.11 | -2.407 | -7.15
-1.1 | -2.3164 | -6.924
-1.09 | -2.2253 | -6.684
-1.08 | -2.1375 | -6.488
-1.07 | -2.0654 | -6.263
-1.06 | -1.9803 | -6.045
-1.05 | -1.9026 | -5.865
-1.04 | -1.8319 | -5.649
-1.03 | -1.7629 | -5.464
-1.02 | -1.6983 | -5.29
-1.01 | -1.633 | -5.091
-1 | -1.5714 | -4.909
-0.99 | -1.5008 | -4.7481
-0.98 | -1.4494 | -4.5945
-0.97 | -1.3915 | -4.4474
-0.96 | -1.3388 | -4.2879
-0.95 | -1.2813 | -4.1386
-0.94 | -1.2368 | -3.9879
-0.93 | -1.184 | -3.8442
-0.92 | -1.1335 | -3.6959
-0.91 | -1.0914 | -3.6003
-0.9 | -1.0495 | -3.4429
-0.89 | -1.0039 | -3.359
-0.88 | -0.9594 | -3.2307
-0.87 | -0.9255 | -3.1025
-0.86 | -0.8869 | -2.9871
-0.85 | -0.8457 | -2.9044
-0.84 | -0.8084 | -2.7867
-0.83 | -0.7711 | -2.693
-0.82 | -0.7389 | -2.5854
-0.81 | -0.7119 | -2.4904
-0.8 | -0.6762 | -2.3872
-0.79 | -0.648 | -2.3107
-0.78 | -0.6201 | -2.2251
-0.77 | -0.5918 | -2.1462
-0.76 | -0.5671 | -2.0624
-0.75 | -0.5396 | -1.9779
-0.74 | -0.5158 | -1.908
-0.73 | -0.49655 | -1.8405
-0.72 | -0.47568 | -1.77
-0.71 | -0.45215 | -1.6916
-0.7 | -0.43076 | -1.6306
-0.69 | -0.41117 | -1.5764
-0.68 | -0.39241 | -1.5249
-0.67 | -0.37479 | -1.4573
-0.66 | -0.35471 | -1.4033
-0.65 | -0.3376 | -1.351
-0.64 | -0.32108 | -1.2925
-0.63 | -0.30629 | -1.2492
-0.62 | -0.29175 | -1.2024
-0.61 | -0.27944 | -1.148
-0.6 | -0.26514 | -1.104
-0.59 | -0.252 | -1.0546
-0.58 | -0.23929 | -1.0155
-0.57 | -0.22733 | -0.9669
-0.56 | -0.21572 | -0.9367
-0.55 | -0.20566 | -0.9047
-0.54 | -0.19397 | -0.8566
-0.53 | -0.18395 | -0.8247
-0.52 | -0.17413 | -0.7928
-0.51 | -0.16479 | -0.7582
-0.5 | -0.15729 | -0.7229
-0.49 | -0.1471 | -0.6942
-0.48 | -0.13928 | -0.67
-0.47 | -0.13101 | -0.642
-0.46 | -0.12357 | -0.6162
-0.45 | -0.11674 | -0.5856
-0.44 | -0.11057 | -0.564
-0.43 | -0.1042 | -0.5385
-0.42 | -0.09828 | -0.5149
-0.41 | -0.09248 | -0.49669
-0.4 | -0.08668 | -0.47288
-0.39 | -0.08165 | -0.45056
-0.38 | -0.07696 | -0.43409
-0.37 | -0.07221 | -0.41069
-0.36 | -0.06778 | -0.39263
-0.35 | -0.06353 | -0.37474
-0.34 | -0.05945 | -0.36116
-0.33 | -0.05577 | -0.34404
-0.32 | -0.05206 | -0.32806
-0.31 | -0.049061 | -0.3105
-0.3 | -0.045754 | -0.29475
-0.29 | -0.042438 | -0.27962
-0.28 | -0.039664 | -0.26807
-0.27 | -0.036851 | -0.25381
-0.26 | -0.034222 | -0.24017
-0.25 | -0.031751 | -0.22739
-0.24 | -0.029595 | -0.21431
-0.23 | -0.027314 | -0.20183
-0.22 | -0.025251 | -0.18957
-0.21 | -0.023254 | -0.17708
-0.2 | -0.021429 | -0.16639
-0.19 | -0.019628 | -0.15504
-0.18 | -0.018055 | -0.1458
-0.17 | -0.016477 | -0.13542
-0.16 | -0.015023 | -0.12627
-0.15 | -0.013683 | -0.11615
-0.14 | -0.012503 | -0.10639
-0.13 | -0.011342 | -0.09885
-0.12 | -0.010267 | -0.09061
-0.11 | -0.009126 | -0.08332
-0.1 | -0.008192 | -0.07673
-0.09 | -0.0073 | -0.07042
-0.08 | -0.006425 | -0.0643
-0.07 | -0.005491 | -0.05779
-0.06 | -0.0047126 | -0.05256
-0.05 | -0.0039639 | -0.047949
-0.04 | -0.0031662 | -0.043214
-0.03 | -0.0024304 | -0.039303
-0.02 | -0.0016147 | -0.035299
-0.01 | -0.0008626 | -0.031457
0 | -1.6e-05 | -0.027959
0.01 | 0.0008447 | -0.02474
0.02 | 0.0018433 | -0.021478
0.03 | 0.0028648 | -0.018455
0.04 | 0.0040528 | -0.015324
0.05 | 0.0053022 | -0.011844
0.06 | 0.006659 | -0.008008
0.07 | 0.008381 | -0.0037843
0.08 | 0.010171 | 0.0013608
0.09 | 0.012214 | 0.007759
0.1 | 0.014564 | 0.015421
0.11 | 0.017306 | 0.025219
0.12 | 0.020352 | 0.038106
0.13 | 0.023716 | 0.053801
0.14 | 0.027785 | 0.07311
0.15 | 0.032178 | 0.09852
0.16 | 0.037221 | 0.13107
0.17 | 0.043146 | 0.17077
0.18 | 0.04992 | 0.21958
0.19 | 0.057 | 0.2809
0.2 | 0.06584 | 0.35753
0.21 | 0.07557 | 0.44989
0.22 | 0.08666 | 0.56234
0.23 | 0.09988 | 0.6969
0.24 | 0.1135 | 0.8617
0.25 | 0.13009 | 1.0652
0.26 | 0.14842 | 1.3092
0.27 | 0.16911 | 1.596
0.28 | 0.19214 | 1.9542
0.29 | 0.21834 | 2.374
0.3 | 0.24846 | 2.8924
0.31 | 0.28069 | 3.4972
0.32 | 0.31887 | 4.234
0.33 | 0.36311 | 5.1185
0.34 | 0.41087 | 6.123
0.35 | 0.46587 | 7.371
0.36 | 0.52657 | 8.873
0.37 | 0.5886 | 10.668
0.38 | 0.6706 | 12.85
0.39 | 0.7615 | 15.439
0.4 | 0.8683 | 18.544
0.41 | 0.9907 | 22.247
0.42 | 1.1374 | 26.781
0.43 | 1.3022 | 32.166
0.44 | 1.4983 | 38.644
0.45 | 1.7305 | 46.427
0.46 | 1.9948 | 55.884
0.47 | 2.3292 | 66.7
0.48 | 2.7172 | 80.37
0.49 | 3.1851 | 96.36
0.5 | 3.7562 | 115.64