## Diode Characteristic (uA-mm)
VGS (V) | VDS = 0.000 V | VDS = 0.500 V
-1.25 | -3.8445 | -10.545
-1.24 | -3.696 | -10.204
-1.23 | -3.5544 | -9.879
-1.22 | -3.4248 | -9.575
-1.21 | -3.3036 | -9.28
-1.2 | -3.183 | -8.994
-1.19 | -3.0588 | -8.672
-1.18 | -2.9501 | -8.363
-1.17 | -2.8217 | -8.115
-1.16 | -2.7256 | -7.84
-1.15 | -2.6166 | -7.57
-1.14 | -2.5268 | -7.336
-1.13 | -2.4316 | -7.067
-1.12 | -2.3338 | -6.88
-1.11 | -2.2433 | -6.637
-1.1 | -2.1687 | -6.396
-1.09 | -2.0884 | -6.199
-1.08 | -2.0137 | -5.991
-1.07 | -1.9297 | -5.787
-1.06 | -1.8542 | -5.623
-1.05 | -1.7844 | -5.451
-1.04 | -1.7319 | -5.252
-1.03 | -1.6586 | -5.083
-1.02 | -1.5964 | -4.8903
-1.01 | -1.5354 | -4.7135
-1 | -1.4766 | -4.5395
-0.99 | -1.4176 | -4.3744
-0.98 | -1.3609 | -4.2555
-0.97 | -1.3134 | -4.1029
-0.96 | -1.2586 | -3.9669
-0.95 | -1.2095 | -3.8192
-0.94 | -1.1657 | -3.6978
-0.93 | -1.1174 | -3.5727
-0.92 | -1.0782 | -3.4284
-0.91 | -1.0298 | -3.3167
-0.9 | -0.9917 | -3.2178
-0.89 | -0.9458 | -3.0911
-0.88 | -0.9041 | -2.9679
-0.87 | -0.8663 | -2.8649
-0.86 | -0.8308 | -2.7589
-0.85 | -0.7976 | -2.6835
-0.84 | -0.7652 | -2.5708
-0.83 | -0.7344 | -2.482
-0.82 | -0.7057 | -2.3859
-0.81 | -0.6736 | -2.3037
-0.8 | -0.6427 | -2.2137
-0.79 | -0.6145 | -2.1297
-0.78 | -0.5892 | -2.0574
-0.77 | -0.5667 | -1.9704
-0.76 | -0.5409 | -1.8943
-0.75 | -0.517 | -1.8316
-0.74 | -0.4948 | -1.755
-0.73 | -0.47239 | -1.6983
-0.72 | -0.4465 | -1.6338
-0.71 | -0.42833 | -1.5703
-0.7 | -0.4106 | -1.5093
-0.69 | -0.39249 | -1.4516
-0.68 | -0.37609 | -1.4012
-0.67 | -0.35551 | -1.3488
-0.66 | -0.34182 | -1.3005
-0.65 | -0.3254 | -1.2397
-0.64 | -0.31012 | -1.1997
-0.63 | -0.29466 | -1.1491
-0.62 | -0.28091 | -1.1013
-0.61 | -0.26804 | -1.0532
-0.6 | -0.25472 | -1.0134
-0.59 | -0.24168 | -0.9787
-0.58 | -0.22976 | -0.9348
-0.57 | -0.21884 | -0.8976
-0.56 | -0.20711 | -0.8614
-0.55 | -0.19678 | -0.8257
-0.54 | -0.18615 | -0.7915
-0.53 | -0.17727 | -0.7636
-0.52 | -0.16754 | -0.7322
-0.51 | -0.15918 | -0.7032
-0.5 | -0.1499 | -0.6728
-0.49 | -0.14197 | -0.6465
-0.48 | -0.13432 | -0.6202
-0.47 | -0.12646 | -0.5932
-0.46 | -0.11989 | -0.5691
-0.45 | -0.11379 | -0.5431
-0.44 | -0.10684 | -0.5243
-0.43 | -0.10114 | -0.501
-0.42 | -0.09422 | -0.47838
-0.41 | -0.08935 | -0.45866
-0.4 | -0.08423 | -0.43935
-0.39 | -0.07909 | -0.4223
-0.38 | -0.07434 | -0.40182
-0.37 | -0.06948 | -0.38503
-0.36 | -0.06565 | -0.3675
-0.35 | -0.0611 | -0.35217
-0.34 | -0.05721 | -0.33678
-0.33 | -0.0538 | -0.31905
-0.32 | -0.05047 | -0.30524
-0.31 | -0.047586 | -0.29049
-0.3 | -0.043891 | -0.27509
-0.29 | -0.041173 | -0.26106
-0.28 | -0.038458 | -0.24893
-0.27 | -0.035875 | -0.23624
-0.26 | -0.033168 | -0.22343
-0.25 | -0.030867 | -0.20976
-0.24 | -0.028623 | -0.19829
-0.23 | -0.026463 | -0.1874
-0.22 | -0.024264 | -0.17462
-0.21 | -0.022343 | -0.16477
-0.2 | -0.020695 | -0.15322
-0.19 | -0.019047 | -0.14295
-0.18 | -0.017437 | -0.13393
-0.17 | -0.016033 | -0.12441
-0.16 | -0.014558 | -0.11628
-0.15 | -0.013369 | -0.10765
-0.14 | -0.012028 | -0.09929
-0.13 | -0.010992 | -0.09107
-0.12 | -0.009866 | -0.08376
-0.11 | -0.008924 | -0.07668
-0.1 | -0.007866 | -0.07066
-0.09 | -0.006971 | -0.06488
-0.08 | -0.006137 | -0.05916
-0.07 | -0.005433 | -0.05409
-0.06 | -0.004566 | -0.048578
-0.05 | -0.0038056 | -0.044489
-0.04 | -0.0031046 | -0.040348
-0.03 | -0.0023276 | -0.036443
-0.02 | -0.0016207 | -0.032957
-0.01 | -0.0008122 | -0.029521
0 | 9e-07 | -0.026379
0.01 | 0.000823 | -0.023381
0.02 | 0.0017834 | -0.020421
0.03 | 0.0027452 | -0.017526
0.04 | 0.0038971 | -0.014401
0.05 | 0.0050689 | -0.011137
0.06 | 0.006425 | -0.007697
0.07 | 0.008162 | -0.0034143
0.08 | 0.009837 | 0.0012706
0.09 | 0.011756 | 0.007377
0.1 | 0.01398 | 0.014735
0.11 | 0.016708 | 0.024138
0.12 | 0.019588 | 0.036168
0.13 | 0.022775 | 0.051333
0.14 | 0.026476 | 0.07008
0.15 | 0.030879 | 0.09464
0.16 | 0.035765 | 0.12639
0.17 | 0.041162 | 0.1643
0.18 | 0.047371 | 0.21185
0.19 | 0.054538 | 0.26873
0.2 | 0.06203 | 0.34223
0.21 | 0.07123 | 0.43245
0.22 | 0.08165 | 0.54022
0.23 | 0.09356 | 0.664
0.24 | 0.10678 | 0.8282
0.25 | 0.12187 | 1.0216
0.26 | 0.13902 | 1.2574
0.27 | 0.1584 | 1.5416
0.28 | 0.18067 | 1.8767
0.29 | 0.20521 | 2.2927
0.3 | 0.23347 | 2.7847
0.31 | 0.26386 | 3.3776
0.32 | 0.30004 | 4.0762
0.33 | 0.3412 | 4.93
0.34 | 0.38583 | 5.913
0.35 | 0.43858 | 7.113
0.36 | 0.49582 | 8.568
0.37 | 0.5635 | 10.315
0.38 | 0.6308 | 12.398
0.39 | 0.7153 | 14.913
0.4 | 0.8191 | 17.896
0.41 | 0.9349 | 21.538
0.42 | 1.0709 | 25.866
0.43 | 1.2279 | 31.167
0.44 | 1.4162 | 37.434
0.45 | 1.6396 | 45.017
0.46 | 1.8992 | 54.134
0.47 | 2.2138 | 64.76
0.48 | 2.5892 | 78.09
0.49 | 3.0336 | 93.47
0.5 | 3.5944 | 112.31