## Diode Characteristic (uA-mm)
VGS (V) | VDS = 0.000 V | VDS = 0.500 V
-1.25 | -3.7755 | -10.409
-1.24 | -3.6211 | -10.059
-1.23 | -3.4932 | -9.758
-1.22 | -3.3731 | -9.426
-1.21 | -3.237 | -9.119
-1.2 | -3.1179 | -8.831
-1.19 | -3.0027 | -8.542
-1.18 | -2.9034 | -8.247
-1.17 | -2.7921 | -8.01
-1.16 | -2.6842 | -7.744
-1.15 | -2.5899 | -7.518
-1.14 | -2.5014 | -7.246
-1.13 | -2.4138 | -7.018
-1.12 | -2.3179 | -6.785
-1.11 | -2.2288 | -6.565
-1.1 | -2.1378 | -6.363
-1.09 | -2.0733 | -6.137
-1.08 | -1.9883 | -5.939
-1.07 | -1.9154 | -5.755
-1.06 | -1.8449 | -5.533
-1.05 | -1.772 | -5.342
-1.04 | -1.7106 | -5.158
-1.03 | -1.6416 | -4.9842
-1.02 | -1.5718 | -4.8129
-1.01 | -1.5087 | -4.6591
-1 | -1.4536 | -4.487
-0.99 | -1.3943 | -4.3269
-0.98 | -1.339 | -4.1902
-0.97 | -1.2948 | -4.0438
-0.96 | -1.2382 | -3.9257
-0.95 | -1.1942 | -3.775
-0.94 | -1.1424 | -3.6364
-0.93 | -1.104 | -3.5046
-0.92 | -1.0596 | -3.3937
-0.91 | -1.0128 | -3.292
-0.9 | -0.9706 | -3.1659
-0.89 | -0.9324 | -3.0419
-0.88 | -0.8909 | -2.9272
-0.87 | -0.8566 | -2.8243
-0.86 | -0.817 | -2.7272
-0.85 | -0.7869 | -2.6377
-0.84 | -0.7519 | -2.5484
-0.83 | -0.7234 | -2.4345
-0.82 | -0.6936 | -2.3582
-0.81 | -0.663 | -2.2728
-0.8 | -0.6336 | -2.1816
-0.79 | -0.6042 | -2.1139
-0.78 | -0.5784 | -2.041
-0.77 | -0.5551 | -1.9666
-0.76 | -0.5317 | -1.8978
-0.75 | -0.5096 | -1.8164
-0.74 | -0.49184 | -1.7373
-0.73 | -0.46736 | -1.6727
-0.72 | -0.4468 | -1.6125
-0.71 | -0.42658 | -1.5395
-0.7 | -0.40641 | -1.4862
-0.69 | -0.38883 | -1.429
-0.68 | -0.36988 | -1.378
-0.67 | -0.35248 | -1.3177
-0.66 | -0.33628 | -1.272
-0.65 | -0.32149 | -1.2255
-0.64 | -0.30714 | -1.1795
-0.63 | -0.29062 | -1.1302
-0.62 | -0.27513 | -1.0801
-0.61 | -0.26041 | -1.0414
-0.6 | -0.24926 | -1.0013
-0.59 | -0.23798 | -0.9655
-0.58 | -0.22579 | -0.9222
-0.57 | -0.21354 | -0.8823
-0.56 | -0.20284 | -0.8503
-0.55 | -0.1931 | -0.812
-0.54 | -0.18277 | -0.7822
-0.53 | -0.17362 | -0.7456
-0.52 | -0.16407 | -0.7209
-0.51 | -0.15554 | -0.6893
-0.5 | -0.14647 | -0.6611
-0.49 | -0.13896 | -0.6305
-0.48 | -0.13149 | -0.6019
-0.47 | -0.12417 | -0.5767
-0.46 | -0.11739 | -0.5501
-0.45 | -0.11047 | -0.5271
-0.44 | -0.10485 | -0.5079
-0.43 | -0.09882 | -0.48881
-0.42 | -0.09306 | -0.46923
-0.41 | -0.08746 | -0.44804
-0.4 | -0.08222 | -0.4259
-0.39 | -0.07741 | -0.40935
-0.38 | -0.07332 | -0.39028
-0.37 | -0.06858 | -0.37315
-0.36 | -0.06417 | -0.35414
-0.35 | -0.06004 | -0.33901
-0.34 | -0.05604 | -0.32384
-0.33 | -0.05266 | -0.30918
-0.32 | -0.049525 | -0.29362
-0.31 | -0.046463 | -0.27751
-0.3 | -0.043493 | -0.26263
-0.29 | -0.040344 | -0.25156
-0.28 | -0.0375 | -0.2381
-0.27 | -0.034962 | -0.22625
-0.26 | -0.03262 | -0.21333
-0.25 | -0.030227 | -0.2006
-0.24 | -0.027979 | -0.18893
-0.23 | -0.025972 | -0.17882
-0.22 | -0.023986 | -0.1676
-0.21 | -0.022268 | -0.1573
-0.2 | -0.020451 | -0.14622
-0.19 | -0.018915 | -0.13634
-0.18 | -0.017249 | -0.12722
-0.17 | -0.015772 | -0.11623
-0.16 | -0.014448 | -0.10921
-0.15 | -0.01322 | -0.10123
-0.14 | -0.012012 | -0.09288
-0.13 | -0.010829 | -0.08576
-0.12 | -0.00979 | -0.07918
-0.11 | -0.00882 | -0.07259
-0.1 | -0.007831 | -0.06659
-0.09 | -0.006916 | -0.06007
-0.08 | -0.006099 | -0.05574
-0.07 | -0.005316 | -0.05048
-0.06 | -0.0045571 | -0.045964
-0.05 | -0.003763 | -0.042011
-0.04 | -0.0030774 | -0.038214
-0.03 | -0.0023043 | -0.034619
-0.02 | -0.0015902 | -0.031125
-0.01 | -0.0008165 | -0.027687
0 | -4.19e-05 | -0.025037
0.01 | 0.0008451 | -0.022271
0.02 | 0.0017286 | -0.019261
0.03 | 0.0027784 | -0.016423
0.04 | 0.0038425 | -0.013538
0.05 | 0.0051124 | -0.010567
0.06 | 0.006443 | -0.006906
0.07 | 0.007981 | -0.0028963
0.08 | 0.009698 | 0.001908
0.09 | 0.011825 | 0.007898
0.1 | 0.014009 | 0.015348
0.11 | 0.016536 | 0.024714
0.12 | 0.0194 | 0.036766
0.13 | 0.022979 | 0.052115
0.14 | 0.026701 | 0.07062
0.15 | 0.030963 | 0.09594
0.16 | 0.03594 | 0.12736
0.17 | 0.041448 | 0.16526
0.18 | 0.04797 | 0.21367
0.19 | 0.055007 | 0.27199
0.2 | 0.06212 | 0.34589
0.21 | 0.07182 | 0.43647
0.22 | 0.08235 | 0.5453
0.23 | 0.09372 | 0.672
0.24 | 0.10725 | 0.8344
0.25 | 0.12325 | 1.0276
0.26 | 0.14098 | 1.2637
0.27 | 0.16066 | 1.5486
0.28 | 0.18263 | 1.8904
0.29 | 0.20764 | 2.2962
0.3 | 0.23498 | 2.7934
0.31 | 0.26786 | 3.3926
0.32 | 0.30393 | 4.089
0.33 | 0.34394 | 4.9415
0.34 | 0.39111 | 5.908
0.35 | 0.4431 | 7.116
0.36 | 0.5018 | 8.58
0.37 | 0.5683 | 10.345
0.38 | 0.6455 | 12.43
0.39 | 0.7338 | 14.92
0.4 | 0.8344 | 17.923
0.41 | 0.9527 | 21.54
0.42 | 1.0944 | 25.887
0.43 | 1.2512 | 31.161
0.44 | 1.4438 | 37.453
0.45 | 1.6652 | 45.008
0.46 | 1.9224 | 54.119
0.47 | 2.2454 | 64.84
0.48 | 2.6205 | 78.13
0.49 | 3.0753 | 93.47
0.5 | 3.6205 | 112.29