## Diode Characteristic (uA-mm)
VGS (V) | VDS = 0.000 V | VDS = 0.500 V
-1.25 | -4.2921 | -11.93
-1.24 | -4.1193 | -11.528
-1.23 | -3.9721 | -11.122
-1.22 | -3.8197 | -10.785
-1.21 | -3.6922 | -10.401
-1.2 | -3.5567 | -10.083
-1.19 | -3.4095 | -9.796
-1.18 | -3.2983 | -9.426
-1.17 | -3.1648 | -9.126
-1.16 | -3.0458 | -8.818
-1.15 | -2.9394 | -8.52
-1.14 | -2.8363 | -8.284
-1.13 | -2.7234 | -8.031
-1.12 | -2.6175 | -7.779
-1.11 | -2.5153 | -7.484
-1.1 | -2.417 | -7.234
-1.09 | -2.3337 | -6.989
-1.08 | -2.2379 | -6.737
-1.07 | -2.1536 | -6.533
-1.06 | -2.0667 | -6.313
-1.05 | -1.9986 | -6.095
-1.04 | -1.9099 | -5.895
-1.03 | -1.8332 | -5.714
-1.02 | -1.7696 | -5.508
-1.01 | -1.6965 | -5.298
-1 | -1.6272 | -5.124
-0.99 | -1.575 | -4.945
-0.98 | -1.5063 | -4.7638
-0.97 | -1.4553 | -4.611
-0.96 | -1.3933 | -4.4448
-0.95 | -1.3375 | -4.3242
-0.94 | -1.2825 | -4.1525
-0.93 | -1.2368 | -4.0206
-0.92 | -1.1871 | -3.8713
-0.91 | -1.1359 | -3.7075
-0.9 | -1.0955 | -3.5972
-0.89 | -1.0481 | -3.4515
-0.88 | -1.0028 | -3.3246
-0.87 | -0.9669 | -3.2234
-0.86 | -0.9206 | -3.0918
-0.85 | -0.8802 | -2.9753
-0.84 | -0.8463 | -2.881
-0.83 | -0.8074 | -2.7766
-0.82 | -0.7719 | -2.6869
-0.81 | -0.7386 | -2.5721
-0.8 | -0.7092 | -2.4785
-0.79 | -0.6766 | -2.3876
-0.78 | -0.6496 | -2.2896
-0.77 | -0.6189 | -2.2091
-0.76 | -0.5928 | -2.1291
-0.75 | -0.5627 | -2.0461
-0.74 | -0.5423 | -1.967
-0.73 | -0.5164 | -1.8887
-0.72 | -0.49484 | -1.8235
-0.71 | -0.47125 | -1.7478
-0.7 | -0.44932 | -1.6838
-0.69 | -0.42767 | -1.62
-0.68 | -0.40814 | -1.5587
-0.67 | -0.38806 | -1.4988
-0.66 | -0.37017 | -1.4395
-0.65 | -0.35031 | -1.3768
-0.64 | -0.33374 | -1.3246
-0.63 | -0.31803 | -1.2821
-0.62 | -0.301 | -1.2267
-0.61 | -0.28771 | -1.175
-0.6 | -0.27329 | -1.1303
-0.59 | -0.25927 | -1.0848
-0.58 | -0.24665 | -1.0374
-0.57 | -0.23465 | -0.9988
-0.56 | -0.22211 | -0.9543
-0.55 | -0.20983 | -0.9156
-0.54 | -0.1994 | -0.8774
-0.53 | -0.1887 | -0.8459
-0.52 | -0.17971 | -0.8081
-0.51 | -0.16852 | -0.7751
-0.5 | -0.15924 | -0.7444
-0.49 | -0.15108 | -0.7126
-0.48 | -0.1422 | -0.6831
-0.47 | -0.13432 | -0.6527
-0.46 | -0.12743 | -0.6249
-0.45 | -0.1193 | -0.5987
-0.44 | -0.11267 | -0.5742
-0.43 | -0.10641 | -0.5509
-0.42 | -0.10043 | -0.525
-0.41 | -0.09429 | -0.5011
-0.4 | -0.089 | -0.48319
-0.39 | -0.08352 | -0.46114
-0.38 | -0.07836 | -0.44016
-0.37 | -0.07326 | -0.41802
-0.36 | -0.06889 | -0.40027
-0.35 | -0.06441 | -0.38079
-0.34 | -0.06033 | -0.36414
-0.33 | -0.05622 | -0.34608
-0.32 | -0.0524 | -0.33082
-0.31 | -0.049944 | -0.31609
-0.3 | -0.046251 | -0.29905
-0.29 | -0.043252 | -0.28423
-0.28 | -0.040167 | -0.2725
-0.27 | -0.037655 | -0.25673
-0.26 | -0.034682 | -0.24535
-0.25 | -0.031997 | -0.23049
-0.24 | -0.029777 | -0.21652
-0.23 | -0.027482 | -0.20393
-0.22 | -0.025519 | -0.19169
-0.21 | -0.023541 | -0.18029
-0.2 | -0.021584 | -0.16946
-0.19 | -0.019873 | -0.15722
-0.18 | -0.018206 | -0.14657
-0.17 | -0.01653 | -0.13719
-0.16 | -0.01511 | -0.12704
-0.15 | -0.013891 | -0.11861
-0.14 | -0.012588 | -0.10926
-0.13 | -0.011308 | -0.10062
-0.12 | -0.010231 | -0.09193
-0.11 | -0.009168 | -0.08572
-0.1 | -0.008268 | -0.07855
-0.09 | -0.007228 | -0.07185
-0.08 | -0.006405 | -0.06585
-0.07 | -0.005533 | -0.06014
-0.06 | -0.0047191 | -0.05513
-0.05 | -0.0039498 | -0.050104
-0.04 | -0.0032252 | -0.045232
-0.03 | -0.0024111 | -0.041221
-0.02 | -0.0016728 | -0.036951
-0.01 | -0.0008338 | -0.033193
0 | -1e-07 | -0.029162
0.01 | 0.0008606 | -0.025643
0.02 | 0.0018113 | -0.022529
0.03 | 0.0028495 | -0.019198
0.04 | 0.0040107 | -0.015989
0.05 | 0.0053005 | -0.012407
0.06 | 0.006652 | -0.008751
0.07 | 0.008275 | -0.0041882
0.08 | 0.010137 | 0.0009073
0.09 | 0.012143 | 0.007328
0.1 | 0.014369 | 0.014947
0.11 | 0.017024 | 0.024702
0.12 | 0.0202 | 0.037109
0.13 | 0.023489 | 0.05307
0.14 | 0.027219 | 0.0724
0.15 | 0.031583 | 0.09774
0.16 | 0.036865 | 0.13041
0.17 | 0.042484 | 0.17032
0.18 | 0.048738 | 0.21905
0.19 | 0.055957 | 0.28011
0.2 | 0.06344 | 0.35435
0.21 | 0.07311 | 0.44791
0.22 | 0.08434 | 0.56148
0.23 | 0.09645 | 0.6915
0.24 | 0.11052 | 0.859
0.25 | 0.12608 | 1.061
0.26 | 0.14387 | 1.3002
0.27 | 0.16381 | 1.6009
0.28 | 0.18604 | 1.9519
0.29 | 0.21212 | 2.3743
0.3 | 0.2416 | 2.8849
0.31 | 0.27404 | 3.4909
0.32 | 0.31013 | 4.2233
0.33 | 0.35209 | 5.0955
0.34 | 0.39897 | 6.111
0.35 | 0.45286 | 7.357
0.36 | 0.51415 | 8.839
0.37 | 0.5752 | 10.686
0.38 | 0.6542 | 12.838
0.39 | 0.7427 | 15.442
0.4 | 0.8491 | 18.521
0.41 | 0.9725 | 22.262
0.42 | 1.1122 | 26.783
0.43 | 1.2793 | 32.19
0.44 | 1.4716 | 38.71
0.45 | 1.6957 | 46.504
0.46 | 1.9725 | 56.021
0.47 | 2.2998 | 67.02
0.48 | 2.6922 | 80.59
0.49 | 3.1578 | 96.82
0.5 | 3.7199 | 116.07