## Diode Characteristic (uA-mm)
VGS (V) | VDS = 0.000 V | VDS = 0.500 V
-1.25 | -4.1781 | -11.647
-1.24 | -4.0417 | -11.284
-1.23 | -3.8798 | -10.885
-1.22 | -3.7315 | -10.549
-1.21 | -3.6031 | -10.225
-1.2 | -3.4562 | -9.878
-1.19 | -3.3276 | -9.504
-1.18 | -3.2137 | -9.212
-1.17 | -3.0994 | -8.974
-1.16 | -2.9814 | -8.632
-1.15 | -2.8665 | -8.365
-1.14 | -2.7719 | -8.074
-1.13 | -2.6672 | -7.806
-1.12 | -2.5634 | -7.572
-1.11 | -2.4675 | -7.314
-1.1 | -2.363 | -7.069
-1.09 | -2.2697 | -6.834
-1.08 | -2.1873 | -6.604
-1.07 | -2.1089 | -6.376
-1.06 | -2.0285 | -6.111
-1.05 | -1.9566 | -5.934
-1.04 | -1.8786 | -5.736
-1.03 | -1.8026 | -5.521
-1.02 | -1.7274 | -5.357
-1.01 | -1.6605 | -5.18
-1 | -1.6001 | -4.9882
-0.99 | -1.5329 | -4.8079
-0.98 | -1.4729 | -4.6383
-0.97 | -1.4094 | -4.4804
-0.96 | -1.3547 | -4.3252
-0.95 | -1.2981 | -4.2032
-0.94 | -1.2516 | -4.0403
-0.93 | -1.193 | -3.8922
-0.92 | -1.1481 | -3.7702
-0.91 | -1.1007 | -3.6073
-0.9 | -1.0561 | -3.4954
-0.89 | -1.0116 | -3.3823
-0.88 | -0.9686 | -3.2501
-0.87 | -0.9248 | -3.1224
-0.86 | -0.8892 | -2.9926
-0.85 | -0.8516 | -2.9017
-0.84 | -0.8152 | -2.79
-0.83 | -0.781 | -2.6879
-0.82 | -0.7466 | -2.5719
-0.81 | -0.7162 | -2.4751
-0.8 | -0.6819 | -2.3764
-0.79 | -0.6535 | -2.297
-0.78 | -0.6272 | -2.2187
-0.77 | -0.5981 | -2.1351
-0.76 | -0.572 | -2.0445
-0.75 | -0.5443 | -1.9686
-0.74 | -0.5196 | -1.892
-0.73 | -0.49786 | -1.8115
-0.72 | -0.47394 | -1.7448
-0.71 | -0.45325 | -1.6854
-0.7 | -0.43004 | -1.6184
-0.69 | -0.41075 | -1.5594
-0.68 | -0.39393 | -1.5005
-0.67 | -0.37362 | -1.437
-0.66 | -0.35559 | -1.3775
-0.65 | -0.34108 | -1.328
-0.64 | -0.32282 | -1.275
-0.63 | -0.30772 | -1.2267
-0.62 | -0.29318 | -1.1799
-0.61 | -0.27868 | -1.141
-0.6 | -0.26292 | -1.0852
-0.59 | -0.2492 | -1.0401
-0.58 | -0.23695 | -1.0012
-0.57 | -0.22565 | -0.966
-0.56 | -0.21329 | -0.9217
-0.55 | -0.20349 | -0.8887
-0.54 | -0.19284 | -0.8475
-0.53 | -0.18291 | -0.8167
-0.52 | -0.17264 | -0.7783
-0.51 | -0.16438 | -0.7496
-0.5 | -0.15531 | -0.7107
-0.49 | -0.14751 | -0.683
-0.48 | -0.13987 | -0.6541
-0.47 | -0.13081 | -0.6274
-0.46 | -0.12296 | -0.6003
-0.45 | -0.11635 | -0.572
-0.44 | -0.11035 | -0.5507
-0.43 | -0.10382 | -0.5251
-0.42 | -0.09868 | -0.5023
-0.41 | -0.09223 | -0.48516
-0.4 | -0.08663 | -0.46212
-0.39 | -0.0816 | -0.44089
-0.38 | -0.07629 | -0.42367
-0.37 | -0.07188 | -0.40397
-0.36 | -0.0671 | -0.38586
-0.35 | -0.06299 | -0.36775
-0.34 | -0.05883 | -0.34978
-0.33 | -0.05536 | -0.33405
-0.32 | -0.05183 | -0.31777
-0.31 | -0.048393 | -0.30105
-0.3 | -0.045027 | -0.28727
-0.29 | -0.04221 | -0.27087
-0.28 | -0.039363 | -0.2568
-0.27 | -0.036439 | -0.24327
-0.26 | -0.033948 | -0.23071
-0.25 | -0.031576 | -0.21706
-0.24 | -0.029375 | -0.20557
-0.23 | -0.026876 | -0.19268
-0.22 | -0.02496 | -0.18269
-0.21 | -0.02303 | -0.17026
-0.2 | -0.021217 | -0.16001
-0.19 | -0.019522 | -0.14834
-0.18 | -0.017835 | -0.1396
-0.17 | -0.016408 | -0.1302
-0.16 | -0.015041 | -0.12058
-0.15 | -0.013661 | -0.11117
-0.14 | -0.012381 | -0.10363
-0.13 | -0.011175 | -0.09564
-0.12 | -0.010099 | -0.08901
-0.11 | -0.009062 | -0.08082
-0.1 | -0.008054 | -0.07433
-0.09 | -0.007143 | -0.06859
-0.08 | -0.006307 | -0.0621
-0.07 | -0.005463 | -0.05676
-0.06 | -0.0046784 | -0.05188
-0.05 | -0.0039087 | -0.046717
-0.04 | -0.0031451 | -0.042327
-0.03 | -0.0023978 | -0.038309
-0.02 | -0.0016206 | -0.034643
-0.01 | -0.0008567 | -0.031091
0 | -2.62e-05 | -0.027509
0.01 | 0.0008851 | -0.024498
0.02 | 0.001789 | -0.021422
0.03 | 0.0028421 | -0.018591
0.04 | 0.0039912 | -0.015265
0.05 | 0.0052488 | -0.011925
0.06 | 0.006667 | -0.008362
0.07 | 0.008273 | -0.0040414
0.08 | 0.010006 | 0.001069
0.09 | 0.012043 | 0.007212
0.1 | 0.014519 | 0.014578
0.11 | 0.017067 | 0.024164
0.12 | 0.020148 | 0.036366
0.13 | 0.023489 | 0.051785
0.14 | 0.027559 | 0.07049
0.15 | 0.03186 | 0.09525
0.16 | 0.036814 | 0.12618
0.17 | 0.042506 | 0.16556
0.18 | 0.04911 | 0.2147
0.19 | 0.056242 | 0.27501
0.2 | 0.06384 | 0.34938
0.21 | 0.07332 | 0.44066
0.22 | 0.08447 | 0.55235
0.23 | 0.09672 | 0.6816
0.24 | 0.11051 | 0.8459
0.25 | 0.12672 | 1.0496
0.26 | 0.14396 | 1.2906
0.27 | 0.16399 | 1.5863
0.28 | 0.18731 | 1.9349
0.29 | 0.21246 | 2.3557
0.3 | 0.24176 | 2.8717
0.31 | 0.27317 | 3.4737
0.32 | 0.31035 | 4.2075
0.33 | 0.35309 | 5.0862
0.34 | 0.39811 | 6.084
0.35 | 0.4521 | 7.348
0.36 | 0.51201 | 8.858
0.37 | 0.5716 | 10.679
0.38 | 0.6527 | 12.811
0.39 | 0.741 | 15.409
0.4 | 0.8436 | 18.512
0.41 | 0.9625 | 22.257
0.42 | 1.1077 | 26.798
0.43 | 1.267 | 32.256
0.44 | 1.453 | 38.756
0.45 | 1.6854 | 46.487
0.46 | 1.9572 | 56.055
0.47 | 2.2715 | 67.16
0.48 | 2.6591 | 80.61
0.49 | 3.1221 | 96.82
0.5 | 3.6778 | 116.3