## Diode Characteristic (uA-mm)
VGS (V) | VDS = 0.000 V | VDS = 0.500 V
-1.25 | -4.1133 | -11.323
-1.24 | -3.9615 | -10.944
-1.23 | -3.8154 | -10.566
-1.22 | -3.6729 | -10.246
-1.21 | -3.5416 | -9.861
-1.2 | -3.3946 | -9.554
-1.19 | -3.2842 | -9.227
-1.18 | -3.1584 | -8.946
-1.17 | -3.03 | -8.664
-1.16 | -2.9193 | -8.402
-1.15 | -2.8302 | -8.117
-1.14 | -2.7235 | -7.859
-1.13 | -2.6268 | -7.616
-1.12 | -2.5237 | -7.372
-1.11 | -2.4464 | -7.139
-1.1 | -2.3402 | -6.907
-1.09 | -2.2508 | -6.653
-1.08 | -2.168 | -6.432
-1.07 | -2.0857 | -6.222
-1.06 | -2.0057 | -6.007
-1.05 | -1.927 | -5.81
-1.04 | -1.8564 | -5.601
-1.03 | -1.7744 | -5.397
-1.02 | -1.7155 | -5.232
-1.01 | -1.6425 | -5.043
-1 | -1.5855 | -4.8617
-0.99 | -1.5183 | -4.7237
-0.98 | -1.4586 | -4.5803
-0.97 | -1.3941 | -4.401
-0.96 | -1.3518 | -4.2328
-0.95 | -1.2963 | -4.098
-0.94 | -1.2412 | -3.9478
-0.93 | -1.194 | -3.8191
-0.92 | -1.1432 | -3.6756
-0.91 | -1.1034 | -3.5418
-0.9 | -1.0564 | -3.4183
-0.89 | -1.0134 | -3.2994
-0.88 | -0.9753 | -3.1774
-0.87 | -0.9333 | -3.0687
-0.86 | -0.8887 | -2.9643
-0.85 | -0.8554 | -2.8582
-0.84 | -0.8152 | -2.7568
-0.83 | -0.7828 | -2.6434
-0.82 | -0.7469 | -2.5552
-0.81 | -0.7164 | -2.4608
-0.8 | -0.6862 | -2.3739
-0.79 | -0.6603 | -2.2916
-0.78 | -0.629 | -2.2025
-0.77 | -0.6018 | -2.1219
-0.76 | -0.5758 | -2.0365
-0.75 | -0.5491 | -1.9645
-0.74 | -0.5266 | -1.8956
-0.73 | -0.50398 | -1.8268
-0.72 | -0.47842 | -1.7511
-0.71 | -0.45655 | -1.6955
-0.7 | -0.43623 | -1.6241
-0.69 | -0.41678 | -1.5478
-0.68 | -0.39604 | -1.4993
-0.67 | -0.38007 | -1.4295
-0.66 | -0.3605 | -1.3767
-0.65 | -0.3447 | -1.3293
-0.64 | -0.32908 | -1.276
-0.63 | -0.31183 | -1.2228
-0.62 | -0.29613 | -1.1792
-0.61 | -0.28165 | -1.1264
-0.6 | -0.26832 | -1.0813
-0.59 | -0.25475 | -1.0409
-0.58 | -0.24243 | -0.9991
-0.57 | -0.22924 | -0.9592
-0.56 | -0.21787 | -0.9175
-0.55 | -0.20663 | -0.88
-0.54 | -0.19575 | -0.8469
-0.53 | -0.186 | -0.8107
-0.52 | -0.17601 | -0.7776
-0.51 | -0.16644 | -0.7427
-0.5 | -0.15713 | -0.7144
-0.49 | -0.14828 | -0.6841
-0.48 | -0.14031 | -0.6528
-0.47 | -0.13345 | -0.6305
-0.46 | -0.12536 | -0.6023
-0.45 | -0.11786 | -0.5741
-0.44 | -0.11115 | -0.5552
-0.43 | -0.10434 | -0.5296
-0.42 | -0.09855 | -0.5072
-0.41 | -0.09272 | -0.48293
-0.4 | -0.08731 | -0.46023
-0.39 | -0.08209 | -0.43911
-0.38 | -0.07718 | -0.42186
-0.37 | -0.07264 | -0.40435
-0.36 | -0.06789 | -0.38522
-0.35 | -0.06345 | -0.36353
-0.34 | -0.05939 | -0.3492
-0.33 | -0.0555 | -0.33367
-0.32 | -0.05234 | -0.3169
-0.31 | -0.049154 | -0.30376
-0.3 | -0.046079 | -0.28665
-0.29 | -0.042729 | -0.2727
-0.28 | -0.039787 | -0.25966
-0.27 | -0.036989 | -0.24587
-0.26 | -0.034519 | -0.232
-0.25 | -0.031884 | -0.21831
-0.24 | -0.029643 | -0.20626
-0.23 | -0.02734 | -0.1964
-0.22 | -0.025307 | -0.18349
-0.21 | -0.023196 | -0.17364
-0.2 | -0.021426 | -0.1623
-0.19 | -0.019696 | -0.15062
-0.18 | -0.018073 | -0.14029
-0.17 | -0.016439 | -0.13106
-0.16 | -0.01514 | -0.12068
-0.15 | -0.013898 | -0.11216
-0.14 | -0.012597 | -0.10248
-0.13 | -0.011299 | -0.09426
-0.12 | -0.010221 | -0.08665
-0.11 | -0.009228 | -0.07986
-0.1 | -0.008233 | -0.07353
-0.09 | -0.007208 | -0.0672
-0.08 | -0.006415 | -0.06116
-0.07 | -0.005551 | -0.05582
-0.06 | -0.0047849 | -0.05096
-0.05 | -0.0039642 | -0.04668
-0.04 | -0.003212 | -0.041976
-0.03 | -0.0024011 | -0.038117
-0.02 | -0.0016774 | -0.034223
-0.01 | -0.0008311 | -0.031134
0 | -4.84e-05 | -0.027352
0.01 | 0.0008766 | -0.024155
0.02 | 0.0018001 | -0.021319
0.03 | 0.002894 | -0.018222
0.04 | 0.0040121 | -0.014981
0.05 | 0.0053277 | -0.011661
0.06 | 0.006743 | -0.007906
0.07 | 0.008375 | -0.0036745
0.08 | 0.010254 | 0.0013366
0.09 | 0.012326 | 0.007341
0.1 | 0.014624 | 0.014948
0.11 | 0.017292 | 0.024533
0.12 | 0.020382 | 0.036857
0.13 | 0.023884 | 0.052178
0.14 | 0.027654 | 0.07162
0.15 | 0.032062 | 0.0957
0.16 | 0.037314 | 0.12741
0.17 | 0.043139 | 0.16637
0.18 | 0.049649 | 0.21478
0.19 | 0.056858 | 0.27447
0.2 | 0.06403 | 0.34808
0.21 | 0.07444 | 0.43921
0.22 | 0.08569 | 0.54988
0.23 | 0.09767 | 0.6743
0.24 | 0.11146 | 0.8412
0.25 | 0.12709 | 1.0401
0.26 | 0.14565 | 1.2792
0.27 | 0.16592 | 1.5622
0.28 | 0.18843 | 1.9077
0.29 | 0.21403 | 2.3238
0.3 | 0.24306 | 2.8156
0.31 | 0.27629 | 3.411
0.32 | 0.31414 | 4.12
0.33 | 0.35487 | 4.9714
0.34 | 0.40246 | 5.959
0.35 | 0.45606 | 7.183
0.36 | 0.51693 | 8.653
0.37 | 0.5771 | 10.41
0.38 | 0.656 | 12.518
0.39 | 0.7483 | 15.031
0.4 | 0.8516 | 18.034
0.41 | 0.975 | 21.727
0.42 | 1.1123 | 26.15
0.43 | 1.275 | 31.454
0.44 | 1.469 | 37.758
0.45 | 1.6893 | 45.371
0.46 | 1.9618 | 54.643
0.47 | 2.2828 | 65.42
0.48 | 2.6621 | 78.71
0.49 | 3.1218 | 94.5
0.5 | 3.6789 | 113.58