## Diode Characteristic (uA-mm)
VGS (V) | VDS = 0.000 V | VDS = 0.500 V
-1.25 | -3.7896 | -10.558
-1.24 | -3.6504 | -10.235
-1.23 | -3.5271 | -9.925
-1.22 | -3.3821 | -9.563
-1.21 | -3.2674 | -9.276
-1.2 | -3.1408 | -8.992
-1.19 | -3.0253 | -8.66
-1.18 | -2.9234 | -8.398
-1.17 | -2.8186 | -8.09
-1.16 | -2.7185 | -7.859
-1.15 | -2.6283 | -7.567
-1.14 | -2.5108 | -7.358
-1.13 | -2.4201 | -7.085
-1.12 | -2.3315 | -6.868
-1.11 | -2.2422 | -6.619
-1.1 | -2.1622 | -6.393
-1.09 | -2.0827 | -6.211
-1.08 | -2.0039 | -5.975
-1.07 | -1.9274 | -5.785
-1.06 | -1.8492 | -5.63
-1.05 | -1.7774 | -5.405
-1.04 | -1.7097 | -5.256
-1.03 | -1.6438 | -5.078
-1.02 | -1.5763 | -4.9043
-1.01 | -1.515 | -4.7263
-1 | -1.4606 | -4.5703
-0.99 | -1.4039 | -4.4098
-0.98 | -1.3518 | -4.2492
-0.97 | -1.2986 | -4.0939
-0.96 | -1.2418 | -3.949
-0.95 | -1.1962 | -3.8202
-0.94 | -1.1477 | -3.6777
-0.93 | -1.1043 | -3.5691
-0.92 | -1.0591 | -3.4437
-0.91 | -1.0213 | -3.3203
-0.9 | -0.9773 | -3.1989
-0.89 | -0.9353 | -3.078
-0.88 | -0.9007 | -2.979
-0.87 | -0.8595 | -2.8662
-0.86 | -0.8266 | -2.7725
-0.85 | -0.7888 | -2.6723
-0.84 | -0.7528 | -2.5704
-0.83 | -0.7219 | -2.4817
-0.82 | -0.6894 | -2.391
-0.81 | -0.6621 | -2.3003
-0.8 | -0.6324 | -2.2156
-0.79 | -0.6041 | -2.1448
-0.78 | -0.5807 | -2.0664
-0.77 | -0.5548 | -1.9801
-0.76 | -0.5312 | -1.9074
-0.75 | -0.5046 | -1.8435
-0.74 | -0.48578 | -1.7611
-0.73 | -0.46372 | -1.6926
-0.72 | -0.44385 | -1.6267
-0.71 | -0.42467 | -1.5635
-0.7 | -0.40235 | -1.5141
-0.69 | -0.38389 | -1.4616
-0.68 | -0.36527 | -1.3958
-0.67 | -0.35044 | -1.3476
-0.66 | -0.33184 | -1.2957
-0.65 | -0.31848 | -1.2413
-0.64 | -0.30207 | -1.2012
-0.63 | -0.28915 | -1.1472
-0.62 | -0.27571 | -1.1065
-0.61 | -0.26183 | -1.062
-0.6 | -0.24829 | -1.0146
-0.59 | -0.23573 | -0.9787
-0.58 | -0.22386 | -0.9371
-0.57 | -0.2116 | -0.8997
-0.56 | -0.20168 | -0.8656
-0.55 | -0.19287 | -0.8305
-0.54 | -0.18218 | -0.7953
-0.53 | -0.17239 | -0.762
-0.52 | -0.16317 | -0.7297
-0.51 | -0.15541 | -0.7026
-0.5 | -0.14689 | -0.675
-0.49 | -0.13945 | -0.6463
-0.48 | -0.13091 | -0.6188
-0.47 | -0.1237 | -0.5945
-0.46 | -0.11718 | -0.5697
-0.45 | -0.11022 | -0.5392
-0.44 | -0.10407 | -0.5204
-0.43 | -0.09823 | -0.50101
-0.42 | -0.09252 | -0.47855
-0.41 | -0.08665 | -0.45861
-0.4 | -0.08181 | -0.43711
-0.39 | -0.07687 | -0.41657
-0.38 | -0.07234 | -0.39925
-0.37 | -0.06749 | -0.38154
-0.36 | -0.06321 | -0.36399
-0.35 | -0.05941 | -0.34709
-0.34 | -0.05599 | -0.33198
-0.33 | -0.05226 | -0.31739
-0.32 | -0.049447 | -0.30115
-0.31 | -0.046165 | -0.28739
-0.3 | -0.043021 | -0.27265
-0.29 | -0.040152 | -0.25795
-0.28 | -0.037469 | -0.24597
-0.27 | -0.034621 | -0.2319
-0.26 | -0.032223 | -0.22107
-0.25 | -0.030103 | -0.20828
-0.24 | -0.027705 | -0.19534
-0.23 | -0.025788 | -0.18306
-0.22 | -0.02387 | -0.17298
-0.21 | -0.022003 | -0.16186
-0.2 | -0.020231 | -0.15137
-0.19 | -0.01867 | -0.1405
-0.18 | -0.017117 | -0.1316
-0.17 | -0.015625 | -0.12224
-0.16 | -0.014259 | -0.11344
-0.15 | -0.01298 | -0.10496
-0.14 | -0.011727 | -0.09721
-0.13 | -0.010632 | -0.09011
-0.12 | -0.009619 | -0.0829
-0.11 | -0.008664 | -0.07579
-0.1 | -0.007703 | -0.06981
-0.09 | -0.006848 | -0.06391
-0.08 | -0.006049 | -0.05874
-0.07 | -0.005253 | -0.05354
-0.06 | -0.0045353 | -0.048353
-0.05 | -0.0037466 | -0.043863
-0.04 | -0.0030693 | -0.040717
-0.03 | -0.002307 | -0.036102
-0.02 | -0.0015815 | -0.032889
-0.01 | -0.0008036 | -0.029385
0 | 1.68e-05 | -0.026051
0.01 | 0.0008189 | -0.023317
0.02 | 0.0017952 | -0.020091
0.03 | 0.0027475 | -0.017458
0.04 | 0.003885 | -0.014285
0.05 | 0.0050683 | -0.011316
0.06 | 0.006357 | -0.007633
0.07 | 0.00794 | -0.0034957
0.08 | 0.009775 | 0.0013698
0.09 | 0.011699 | 0.007341
0.1 | 0.013939 | 0.014792
0.11 | 0.016438 | 0.024145
0.12 | 0.019449 | 0.036343
0.13 | 0.022625 | 0.051568
0.14 | 0.026306 | 0.07049
0.15 | 0.030576 | 0.0948
0.16 | 0.03545 | 0.12645
0.17 | 0.040736 | 0.16525
0.18 | 0.046964 | 0.21302
0.19 | 0.054059 | 0.2721
0.2 | 0.06124 | 0.3451
0.21 | 0.07056 | 0.43549
0.22 | 0.08125 | 0.54687
0.23 | 0.09289 | 0.6729
0.24 | 0.10641 | 0.8364
0.25 | 0.12188 | 1.0345
0.26 | 0.13927 | 1.2722
0.27 | 0.15881 | 1.5566
0.28 | 0.18076 | 1.899
0.29 | 0.20582 | 2.3145
0.3 | 0.23496 | 2.8064
0.31 | 0.26624 | 3.402
0.32 | 0.30158 | 4.1131
0.33 | 0.34313 | 4.9665
0.34 | 0.38904 | 5.964
0.35 | 0.44154 | 7.184
0.36 | 0.50139 | 8.671
0.37 | 0.5686 | 10.412
0.38 | 0.6465 | 12.515
0.39 | 0.736 | 15.046
0.4 | 0.8396 | 18.026
0.41 | 0.9547 | 21.713
0.42 | 1.096 | 26.136
0.43 | 1.2599 | 31.421
0.44 | 1.4459 | 37.696
0.45 | 1.6693 | 45.379
0.46 | 1.9355 | 54.639
0.47 | 2.2428 | 65.48
0.48 | 2.6274 | 78.65
0.49 | 3.0811 | 94.39
0.5 | 3.622 | 113.3