## Diode Characteristic (uA-mm)
VGS (V) | VDS = 0.000 V | VDS = 0.500 V
-1.25 | -4.3016 | -11.997
-1.24 | -4.1683 | -11.657
-1.23 | -4.0058 | -11.201
-1.22 | -3.8451 | -10.892
-1.21 | -3.7231 | -10.505
-1.2 | -3.5759 | -10.189
-1.19 | -3.466 | -9.837
-1.18 | -3.333 | -9.49
-1.17 | -3.2101 | -9.206
-1.16 | -3.0837 | -8.954
-1.15 | -2.9755 | -8.577
-1.14 | -2.8671 | -8.303
-1.13 | -2.755 | -8.058
-1.12 | -2.6492 | -7.762
-1.11 | -2.5512 | -7.527
-1.1 | -2.4509 | -7.272
-1.09 | -2.3567 | -6.99
-1.08 | -2.2692 | -6.765
-1.07 | -2.1762 | -6.528
-1.06 | -2.0907 | -6.324
-1.05 | -2.0207 | -6.103
-1.04 | -1.9353 | -5.901
-1.03 | -1.8722 | -5.688
-1.02 | -1.8064 | -5.488
-1.01 | -1.7173 | -5.312
-1 | -1.6566 | -5.115
-0.99 | -1.5894 | -4.9257
-0.98 | -1.5217 | -4.7526
-0.97 | -1.4622 | -4.605
-0.96 | -1.4031 | -4.4446
-0.95 | -1.351 | -4.2808
-0.94 | -1.2968 | -4.1272
-0.93 | -1.2451 | -3.994
-0.92 | -1.1891 | -3.8469
-0.91 | -1.1454 | -3.7151
-0.9 | -1.0946 | -3.5855
-0.89 | -1.0517 | -3.4345
-0.88 | -1.0061 | -3.3347
-0.87 | -0.9628 | -3.2268
-0.86 | -0.9245 | -3.0992
-0.85 | -0.8823 | -2.9794
-0.84 | -0.8497 | -2.8679
-0.83 | -0.808 | -2.7519
-0.82 | -0.7763 | -2.6582
-0.81 | -0.7467 | -2.5498
-0.8 | -0.713 | -2.4602
-0.79 | -0.6838 | -2.3674
-0.78 | -0.6506 | -2.2851
-0.77 | -0.6227 | -2.2085
-0.76 | -0.5948 | -2.1111
-0.75 | -0.5688 | -2.0384
-0.74 | -0.5441 | -1.9656
-0.73 | -0.517 | -1.8954
-0.72 | -0.49772 | -1.8215
-0.71 | -0.47401 | -1.745
-0.7 | -0.45048 | -1.6807
-0.69 | -0.43004 | -1.6001
-0.68 | -0.41065 | -1.546
-0.67 | -0.39189 | -1.4845
-0.66 | -0.37035 | -1.4295
-0.65 | -0.35471 | -1.3672
-0.64 | -0.33778 | -1.3102
-0.63 | -0.32112 | -1.2668
-0.62 | -0.30487 | -1.2147
-0.61 | -0.28941 | -1.1596
-0.6 | -0.27581 | -1.1192
-0.59 | -0.26115 | -1.07
-0.58 | -0.2496 | -1.0306
-0.57 | -0.23761 | -0.9937
-0.56 | -0.2256 | -0.9486
-0.55 | -0.21318 | -0.9113
-0.54 | -0.20215 | -0.8794
-0.53 | -0.19065 | -0.8382
-0.52 | -0.18238 | -0.8044
-0.51 | -0.17307 | -0.7704
-0.5 | -0.16173 | -0.7364
-0.49 | -0.15434 | -0.7074
-0.48 | -0.14626 | -0.676
-0.47 | -0.13772 | -0.65
-0.46 | -0.12939 | -0.6262
-0.45 | -0.12135 | -0.5935
-0.44 | -0.11461 | -0.5656
-0.43 | -0.10846 | -0.5421
-0.42 | -0.1025 | -0.5159
-0.41 | -0.0959 | -0.4973
-0.4 | -0.08995 | -0.47522
-0.39 | -0.08501 | -0.4519
-0.38 | -0.07974 | -0.43584
-0.37 | -0.07476 | -0.41066
-0.36 | -0.06999 | -0.39464
-0.35 | -0.06561 | -0.37435
-0.34 | -0.06138 | -0.35834
-0.33 | -0.05695 | -0.34025
-0.32 | -0.05361 | -0.32624
-0.31 | -0.05028 | -0.31018
-0.3 | -0.047158 | -0.29576
-0.29 | -0.043877 | -0.28146
-0.28 | -0.040827 | -0.26632
-0.27 | -0.037791 | -0.25212
-0.26 | -0.035296 | -0.23838
-0.25 | -0.032831 | -0.22458
-0.24 | -0.030631 | -0.21276
-0.23 | -0.02829 | -0.19979
-0.22 | -0.025848 | -0.18693
-0.21 | -0.023961 | -0.17776
-0.2 | -0.022137 | -0.16616
-0.19 | -0.02038 | -0.15512
-0.18 | -0.018565 | -0.14531
-0.17 | -0.016955 | -0.13508
-0.16 | -0.015507 | -0.12584
-0.15 | -0.014228 | -0.11669
-0.14 | -0.012735 | -0.10689
-0.13 | -0.011539 | -0.09851
-0.12 | -0.010482 | -0.09123
-0.11 | -0.00941 | -0.08407
-0.1 | -0.008372 | -0.07674
-0.09 | -0.007399 | -0.07051
-0.08 | -0.006553 | -0.06408
-0.07 | -0.005759 | -0.05869
-0.06 | -0.0048598 | -0.05322
-0.05 | -0.0040462 | -0.048363
-0.04 | -0.003294 | -0.043691
-0.03 | -0.0025038 | -0.039985
-0.02 | -0.001734 | -0.035696
-0.01 | -0.0008829 | -0.032399
0 | -7.7e-06 | -0.028652
0.01 | 0.0008962 | -0.024848
0.02 | 0.0018916 | -0.021833
0.03 | 0.002954 | -0.018657
0.04 | 0.004191 | -0.015603
0.05 | 0.0054635 | -0.012068
0.06 | 0.006763 | -0.008398
0.07 | 0.008618 | -0.0040063
0.08 | 0.01049 | 0.0011415
0.09 | 0.012555 | 0.007351
0.1 | 0.01493 | 0.014835
0.11 | 0.017839 | 0.024674
0.12 | 0.020995 | 0.036968
0.13 | 0.02444 | 0.052782
0.14 | 0.028324 | 0.07191
0.15 | 0.033077 | 0.09684
0.16 | 0.038274 | 0.12845
0.17 | 0.04406 | 0.16744
0.18 | 0.050947 | 0.21722
0.19 | 0.05828 | 0.2783
0.2 | 0.06677 | 0.35222
0.21 | 0.07739 | 0.44413
0.22 | 0.0885 | 0.55535
0.23 | 0.10157 | 0.6867
0.24 | 0.11618 | 0.8537
0.25 | 0.13306 | 1.055
0.26 | 0.15141 | 1.2917
0.27 | 0.17223 | 1.5808
0.28 | 0.19596 | 1.9339
0.29 | 0.22245 | 2.345
0.3 | 0.25326 | 2.8595
0.31 | 0.28732 | 3.4669
0.32 | 0.324 | 4.1911
0.33 | 0.36704 | 5.061
0.34 | 0.41806 | 6.065
0.35 | 0.47254 | 7.313
0.36 | 0.53648 | 8.792
0.37 | 0.5983 | 10.592
0.38 | 0.6811 | 12.736
0.39 | 0.7765 | 15.309
0.4 | 0.8818 | 18.393
0.41 | 1.0038 | 22.121
0.42 | 1.1494 | 26.639
0.43 | 1.3143 | 31.943
0.44 | 1.5056 | 38.436
0.45 | 1.7368 | 46.194
0.46 | 2.009 | 55.689
0.47 | 2.3419 | 66.54
0.48 | 2.7213 | 80.09
0.49 | 3.1867 | 96.12
0.5 | 3.7457 | 115.01