## Diode Characteristic (uA-mm)
VGS (V) | VDS = 0.000 V | VDS = 0.500 V
-1.25 | -4.8052 | -13.478
-1.24 | -4.638 | -13.04
-1.23 | -4.4682 | -12.606
-1.22 | -4.3091 | -12.176
-1.21 | -4.1447 | -11.761
-1.2 | -3.9805 | -11.434
-1.19 | -3.8522 | -11.006
-1.18 | -3.6976 | -10.645
-1.17 | -3.5626 | -10.274
-1.16 | -3.4332 | -9.951
-1.15 | -3.2848 | -9.636
-1.14 | -3.1605 | -9.304
-1.13 | -3.0338 | -8.984
-1.12 | -2.9503 | -8.706
-1.11 | -2.8211 | -8.414
-1.1 | -2.7297 | -8.14
-1.09 | -2.6211 | -7.849
-1.08 | -2.5073 | -7.582
-1.07 | -2.4161 | -7.374
-1.06 | -2.3069 | -7.093
-1.05 | -2.229 | -6.847
-1.04 | -2.1541 | -6.606
-1.03 | -2.0575 | -6.381
-1.02 | -1.9735 | -6.157
-1.01 | -1.8908 | -5.947
-1 | -1.8233 | -5.736
-0.99 | -1.7482 | -5.515
-0.98 | -1.6731 | -5.34
-0.97 | -1.6062 | -5.128
-0.96 | -1.548 | -4.958
-0.95 | -1.4768 | -4.8256
-0.94 | -1.421 | -4.6237
-0.93 | -1.3677 | -4.4556
-0.92 | -1.3088 | -4.3092
-0.91 | -1.2534 | -4.1392
-0.9 | -1.2094 | -3.9894
-0.89 | -1.1518 | -3.8515
-0.88 | -1.1027 | -3.7176
-0.87 | -1.0534 | -3.5553
-0.86 | -1.0113 | -3.4431
-0.85 | -0.9666 | -3.3092
-0.84 | -0.9222 | -3.1935
-0.83 | -0.8834 | -3.0541
-0.82 | -0.847 | -2.9474
-0.81 | -0.8102 | -2.8608
-0.8 | -0.778 | -2.7468
-0.79 | -0.7391 | -2.6465
-0.78 | -0.7085 | -2.5278
-0.77 | -0.6774 | -2.4369
-0.76 | -0.6435 | -2.3494
-0.75 | -0.6171 | -2.2508
-0.74 | -0.5906 | -2.1696
-0.73 | -0.5626 | -2.0769
-0.72 | -0.535 | -1.9889
-0.71 | -0.5081 | -1.9042
-0.7 | -0.48553 | -1.8518
-0.69 | -0.46448 | -1.774
-0.68 | -0.44229 | -1.7003
-0.67 | -0.42043 | -1.6436
-0.66 | -0.4004 | -1.5565
-0.65 | -0.38223 | -1.5014
-0.64 | -0.36424 | -1.4389
-0.63 | -0.34677 | -1.3821
-0.62 | -0.32857 | -1.329
-0.61 | -0.3095 | -1.2704
-0.6 | -0.29461 | -1.226
-0.59 | -0.28132 | -1.1734
-0.58 | -0.26633 | -1.1261
-0.57 | -0.25435 | -1.0727
-0.56 | -0.24174 | -1.0336
-0.55 | -0.2276 | -0.9853
-0.54 | -0.21625 | -0.9439
-0.53 | -0.20527 | -0.9063
-0.52 | -0.19343 | -0.8682
-0.51 | -0.18394 | -0.8288
-0.5 | -0.17329 | -0.7935
-0.49 | -0.16271 | -0.764
-0.48 | -0.1542 | -0.7306
-0.47 | -0.14558 | -0.6991
-0.46 | -0.13771 | -0.6724
-0.45 | -0.12925 | -0.6434
-0.44 | -0.12161 | -0.6179
-0.43 | -0.11466 | -0.5884
-0.42 | -0.10714 | -0.5654
-0.41 | -0.10103 | -0.5385
-0.4 | -0.09551 | -0.5146
-0.39 | -0.08968 | -0.48746
-0.38 | -0.08413 | -0.46754
-0.37 | -0.0785 | -0.44589
-0.36 | -0.07354 | -0.42225
-0.35 | -0.06875 | -0.40432
-0.34 | -0.0648 | -0.38501
-0.33 | -0.05963 | -0.36882
-0.32 | -0.05636 | -0.349
-0.31 | -0.05262 | -0.33517
-0.3 | -0.049005 | -0.31642
-0.29 | -0.04562 | -0.30055
-0.28 | -0.042951 | -0.285
-0.27 | -0.039917 | -0.27136
-0.26 | -0.036833 | -0.25587
-0.25 | -0.034036 | -0.2409
-0.24 | -0.031536 | -0.22709
-0.23 | -0.029237 | -0.21458
-0.22 | -0.026978 | -0.20393
-0.21 | -0.02474 | -0.19027
-0.2 | -0.022951 | -0.17872
-0.19 | -0.02104 | -0.16737
-0.18 | -0.019287 | -0.15803
-0.17 | -0.017535 | -0.14564
-0.16 | -0.016122 | -0.13437
-0.15 | -0.014628 | -0.12535
-0.14 | -0.013387 | -0.11548
-0.13 | -0.012035 | -0.10668
-0.12 | -0.010868 | -0.09796
-0.11 | -0.009712 | -0.08959
-0.1 | -0.008712 | -0.08341
-0.09 | -0.007639 | -0.07632
-0.08 | -0.006763 | -0.06901
-0.07 | -0.005913 | -0.06384
-0.06 | -0.005121 | -0.05742
-0.05 | -0.0042016 | -0.05282
-0.04 | -0.0033903 | -0.047414
-0.03 | -0.0026037 | -0.043306
-0.02 | -0.0017433 | -0.039374
-0.01 | -0.0009342 | -0.034824
0 | -2.86e-05 | -0.030851
0.01 | 0.0009493 | -0.027141
0.02 | 0.0019183 | -0.023586
0.03 | 0.0030698 | -0.020064
0.04 | 0.0042367 | -0.016732
0.05 | 0.0056767 | -0.013052
0.06 | 0.007127 | -0.008913
0.07 | 0.00885 | -0.0042614
0.08 | 0.010846 | 0.0010147
0.09 | 0.013105 | 0.007511
0.1 | 0.01564 | 0.015749
0.11 | 0.0185 | 0.025845
0.12 | 0.021679 | 0.038746
0.13 | 0.025581 | 0.05488
0.14 | 0.029721 | 0.07499
0.15 | 0.034285 | 0.10122
0.16 | 0.039697 | 0.13431
0.17 | 0.046194 | 0.17486
0.18 | 0.053266 | 0.22562
0.19 | 0.0603 | 0.28897
0.2 | 0.06936 | 0.36607
0.21 | 0.07978 | 0.46266
0.22 | 0.09169 | 0.5746
0.23 | 0.10498 | 0.7182
0.24 | 0.12025 | 0.89
0.25 | 0.13741 | 1.1014
0.26 | 0.15593 | 1.3492
0.27 | 0.17791 | 1.6498
0.28 | 0.20216 | 2.0139
0.29 | 0.23019 | 2.44
0.3 | 0.26172 | 2.9747
0.31 | 0.29529 | 3.6013
0.32 | 0.33479 | 4.3512
0.33 | 0.37861 | 5.2528
0.34 | 0.42814 | 6.266
0.35 | 0.48715 | 7.564
0.36 | 0.5496 | 9.104
0.37 | 0.6136 | 10.963
0.38 | 0.6983 | 13.18
0.39 | 0.792 | 15.806
0.4 | 0.9001 | 18.993
0.41 | 1.0262 | 22.815
0.42 | 1.1696 | 27.455
0.43 | 1.3393 | 32.945
0.44 | 1.5366 | 39.628
0.45 | 1.7747 | 47.589
0.46 | 2.0536 | 57.28
0.47 | 2.3822 | 68.71
0.48 | 2.7762 | 82.5
0.49 | 3.2432 | 98.95
0.5 | 3.8221 | 118.81