## Diode Characteristic (uA-mm)
VGS (V) | VDS = 0.000 V | VDS = 0.500 V
-1.25 | -3.3377 | -9.006
-1.24 | -3.2111 | -8.743
-1.23 | -3.1053 | -8.461
-1.22 | -2.9966 | -8.223
-1.21 | -2.8904 | -7.924
-1.2 | -2.7827 | -7.677
-1.19 | -2.6783 | -7.434
-1.18 | -2.5873 | -7.223
-1.17 | -2.502 | -6.988
-1.16 | -2.4057 | -6.748
-1.15 | -2.321 | -6.54
-1.14 | -2.2268 | -6.338
-1.13 | -2.144 | -6.136
-1.12 | -2.07 | -5.916
-1.11 | -1.9843 | -5.732
-1.1 | -1.924 | -5.55
-1.09 | -1.8466 | -5.386
-1.08 | -1.7846 | -5.223
-1.07 | -1.7167 | -5.042
-1.06 | -1.6535 | -4.8703
-1.05 | -1.5952 | -4.7147
-1.04 | -1.5313 | -4.5598
-1.03 | -1.4787 | -4.4138
-1.02 | -1.4169 | -4.2619
-1.01 | -1.3649 | -4.1119
-1 | -1.3074 | -3.9737
-0.99 | -1.2638 | -3.8526
-0.98 | -1.2125 | -3.7292
-0.97 | -1.1696 | -3.5891
-0.96 | -1.1205 | -3.4565
-0.95 | -1.0754 | -3.3434
-0.94 | -1.033 | -3.2258
-0.93 | -0.9922 | -3.1079
-0.92 | -0.952 | -3.0183
-0.91 | -0.9152 | -2.9143
-0.9 | -0.8786 | -2.8119
-0.89 | -0.8399 | -2.7068
-0.88 | -0.8115 | -2.6071
-0.87 | -0.7764 | -2.5168
-0.86 | -0.7412 | -2.4209
-0.85 | -0.7143 | -2.349
-0.84 | -0.6853 | -2.2645
-0.83 | -0.6561 | -2.1846
-0.82 | -0.6291 | -2.1141
-0.81 | -0.5998 | -2.028
-0.8 | -0.5786 | -1.961
-0.79 | -0.5537 | -1.8865
-0.78 | -0.5299 | -1.814
-0.77 | -0.5044 | -1.7572
-0.76 | -0.48863 | -1.6923
-0.75 | -0.46662 | -1.6236
-0.74 | -0.44625 | -1.5678
-0.73 | -0.42655 | -1.5086
-0.72 | -0.40492 | -1.453
-0.71 | -0.38525 | -1.3948
-0.7 | -0.3666 | -1.3451
-0.69 | -0.35426 | -1.2968
-0.68 | -0.33532 | -1.2483
-0.67 | -0.321 | -1.1941
-0.66 | -0.30628 | -1.1489
-0.65 | -0.29057 | -1.107
-0.64 | -0.27623 | -1.0685
-0.63 | -0.26533 | -1.0217
-0.62 | -0.25114 | -0.9777
-0.61 | -0.23873 | -0.9461
-0.6 | -0.22831 | -0.9052
-0.59 | -0.2154 | -0.8774
-0.58 | -0.20383 | -0.8396
-0.57 | -0.19518 | -0.8083
-0.56 | -0.18464 | -0.7738
-0.55 | -0.17482 | -0.744
-0.54 | -0.16729 | -0.7121
-0.53 | -0.15808 | -0.6849
-0.52 | -0.14972 | -0.656
-0.51 | -0.14225 | -0.6336
-0.5 | -0.13442 | -0.6048
-0.49 | -0.12697 | -0.5796
-0.48 | -0.11976 | -0.5505
-0.47 | -0.11329 | -0.5298
-0.46 | -0.10697 | -0.5115
-0.45 | -0.10177 | -0.48932
-0.44 | -0.09613 | -0.47257
-0.43 | -0.0903 | -0.44689
-0.42 | -0.08525 | -0.42891
-0.41 | -0.08041 | -0.40971
-0.4 | -0.07552 | -0.39376
-0.39 | -0.07108 | -0.3751
-0.38 | -0.06628 | -0.36092
-0.37 | -0.06203 | -0.34376
-0.36 | -0.0589 | -0.32979
-0.35 | -0.05464 | -0.31437
-0.34 | -0.05162 | -0.29884
-0.33 | -0.048397 | -0.28545
-0.32 | -0.045239 | -0.26984
-0.31 | -0.042079 | -0.2566
-0.3 | -0.039295 | -0.24374
-0.29 | -0.036819 | -0.23192
-0.28 | -0.034538 | -0.2198
-0.27 | -0.032141 | -0.20859
-0.26 | -0.029829 | -0.19605
-0.25 | -0.027697 | -0.18499
-0.24 | -0.025927 | -0.17507
-0.23 | -0.023836 | -0.16466
-0.22 | -0.022093 | -0.15344
-0.21 | -0.020451 | -0.14411
-0.2 | -0.018825 | -0.13375
-0.19 | -0.017243 | -0.12544
-0.18 | -0.015786 | -0.11654
-0.17 | -0.014497 | -0.10756
-0.16 | -0.013348 | -0.10031
-0.15 | -0.012108 | -0.09256
-0.14 | -0.011048 | -0.08536
-0.13 | -0.010012 | -0.07942
-0.12 | -0.009065 | -0.07242
-0.11 | -0.008096 | -0.06692
-0.1 | -0.007308 | -0.06101
-0.09 | -0.006463 | -0.05555
-0.08 | -0.005742 | -0.05124
-0.07 | -0.004983 | -0.046257
-0.06 | -0.0042476 | -0.042124
-0.05 | -0.003571 | -0.038563
-0.04 | -0.0028479 | -0.034764
-0.03 | -0.0021761 | -0.031138
-0.02 | -0.0014657 | -0.02822
-0.01 | -0.0007622 | -0.025443
0 | -1.57e-05 | -0.022184
0.01 | 0.0008119 | -0.019773
0.02 | 0.0016142 | -0.017059
0.03 | 0.0025972 | -0.014564
0.04 | 0.0035503 | -0.012016
0.05 | 0.0047295 | -0.00921
0.06 | 0.005958 | -0.00601
0.07 | 0.007345 | -0.0023104
0.08 | 0.008917 | 0.0020821
0.09 | 0.010721 | 0.007429
0.1 | 0.012917 | 0.014175
0.11 | 0.015229 | 0.022734
0.12 | 0.017909 | 0.033953
0.13 | 0.020942 | 0.047865
0.14 | 0.024461 | 0.0654
0.15 | 0.028558 | 0.08812
0.16 | 0.033218 | 0.11662
0.17 | 0.038512 | 0.15215
0.18 | 0.04438 | 0.19697
0.19 | 0.051134 | 0.25286
0.2 | 0.05826 | 0.32079
0.21 | 0.06744 | 0.40459
0.22 | 0.077 | 0.50841
0.23 | 0.08922 | 0.6296
0.24 | 0.10258 | 0.7802
0.25 | 0.11737 | 0.9691
0.26 | 0.13434 | 1.194
0.27 | 0.1537 | 1.4604
0.28 | 0.17617 | 1.7887
0.29 | 0.20088 | 2.1839
0.3 | 0.22856 | 2.6667
0.31 | 0.26086 | 3.229
0.32 | 0.29608 | 3.9084
0.33 | 0.33806 | 4.7377
0.34 | 0.38438 | 5.697
0.35 | 0.43667 | 6.854
0.36 | 0.4992 | 8.27
0.37 | 0.56677 | 9.961
0.38 | 0.6383 | 11.99
0.39 | 0.7319 | 14.392
0.4 | 0.8329 | 17.309
0.41 | 0.9543 | 20.795
0.42 | 1.1012 | 24.995
0.43 | 1.269 | 30.072
0.44 | 1.4614 | 36.124
0.45 | 1.6939 | 43.455
0.46 | 1.9644 | 52.24
0.47 | 2.2879 | 62.55
0.48 | 2.6879 | 75.27
0.49 | 3.1565 | 90.16
0.5 | 3.7322 | 108.16