## Diode Characteristic (uA-mm)
VGS (V) | VDS = 0.000 V | VDS = 0.500 V
-1.25 | -3.6107 | -9.915
-1.24 | -3.4916 | -9.639
-1.23 | -3.368 | -9.359
-1.22 | -3.2696 | -9.06
-1.21 | -3.1421 | -8.757
-1.2 | -3.041 | -8.502
-1.19 | -2.9192 | -8.217
-1.18 | -2.8191 | -7.956
-1.17 | -2.7108 | -7.705
-1.16 | -2.6183 | -7.475
-1.15 | -2.5309 | -7.247
-1.14 | -2.4464 | -6.994
-1.13 | -2.3473 | -6.779
-1.12 | -2.2602 | -6.568
-1.11 | -2.1909 | -6.329
-1.1 | -2.1007 | -6.127
-1.09 | -2.0317 | -5.965
-1.08 | -1.9483 | -5.768
-1.07 | -1.8819 | -5.582
-1.06 | -1.8169 | -5.41
-1.05 | -1.75 | -5.237
-1.04 | -1.679 | -5.059
-1.03 | -1.612 | -4.8871
-1.02 | -1.5558 | -4.7336
-1.01 | -1.4924 | -4.5761
-1 | -1.4379 | -4.4362
-0.99 | -1.387 | -4.2707
-0.98 | -1.3318 | -4.1153
-0.97 | -1.2782 | -3.967
-0.96 | -1.2315 | -3.8437
-0.95 | -1.1816 | -3.7247
-0.94 | -1.1325 | -3.5882
-0.93 | -1.0902 | -3.4591
-0.92 | -1.0434 | -3.337
-0.91 | -1.004 | -3.2353
-0.9 | -0.9636 | -3.1157
-0.89 | -0.9221 | -3.0143
-0.88 | -0.8833 | -2.9159
-0.87 | -0.8458 | -2.7915
-0.86 | -0.8121 | -2.7046
-0.85 | -0.7842 | -2.6066
-0.84 | -0.7439 | -2.5206
-0.83 | -0.7148 | -2.4356
-0.82 | -0.6839 | -2.3382
-0.81 | -0.6538 | -2.2519
-0.8 | -0.6264 | -2.1749
-0.79 | -0.597 | -2.097
-0.78 | -0.5727 | -2.0092
-0.77 | -0.547 | -1.9409
-0.76 | -0.5274 | -1.8717
-0.75 | -0.5011 | -1.8012
-0.74 | -0.48261 | -1.7442
-0.73 | -0.46271 | -1.678
-0.72 | -0.44079 | -1.6173
-0.71 | -0.4201 | -1.5574
-0.7 | -0.40028 | -1.5032
-0.69 | -0.38382 | -1.4442
-0.68 | -0.36544 | -1.3917
-0.67 | -0.34873 | -1.3294
-0.66 | -0.33067 | -1.2798
-0.65 | -0.31509 | -1.2349
-0.64 | -0.30124 | -1.1833
-0.63 | -0.28571 | -1.1447
-0.62 | -0.272 | -1.0983
-0.61 | -0.259 | -1.0577
-0.6 | -0.24586 | -1.0151
-0.59 | -0.23429 | -0.977
-0.58 | -0.22318 | -0.9338
-0.57 | -0.21205 | -0.8986
-0.56 | -0.20134 | -0.8652
-0.55 | -0.19124 | -0.8334
-0.54 | -0.18122 | -0.8031
-0.53 | -0.17116 | -0.7705
-0.52 | -0.16319 | -0.7385
-0.51 | -0.15414 | -0.7028
-0.5 | -0.14609 | -0.6796
-0.49 | -0.13748 | -0.6484
-0.48 | -0.13035 | -0.6211
-0.47 | -0.1237 | -0.5998
-0.46 | -0.11621 | -0.5684
-0.45 | -0.10938 | -0.5483
-0.44 | -0.10352 | -0.5246
-0.43 | -0.09764 | -0.5044
-0.42 | -0.0915 | -0.48544
-0.41 | -0.08632 | -0.4648
-0.4 | -0.08127 | -0.44365
-0.39 | -0.0766 | -0.42582
-0.38 | -0.07188 | -0.40599
-0.37 | -0.0672 | -0.38807
-0.36 | -0.06343 | -0.37157
-0.35 | -0.05919 | -0.35633
-0.34 | -0.05573 | -0.34056
-0.33 | -0.05239 | -0.32305
-0.32 | -0.049125 | -0.30664
-0.31 | -0.04614 | -0.29456
-0.3 | -0.043126 | -0.27773
-0.29 | -0.040101 | -0.26305
-0.28 | -0.037426 | -0.25012
-0.27 | -0.034827 | -0.23533
-0.26 | -0.032433 | -0.22311
-0.25 | -0.030121 | -0.21076
-0.24 | -0.027754 | -0.19834
-0.23 | -0.025702 | -0.18741
-0.22 | -0.023809 | -0.17425
-0.21 | -0.022077 | -0.16297
-0.2 | -0.020205 | -0.15289
-0.19 | -0.018777 | -0.14355
-0.18 | -0.017121 | -0.13198
-0.17 | -0.015742 | -0.12322
-0.16 | -0.014271 | -0.11383
-0.15 | -0.013101 | -0.10547
-0.14 | -0.011962 | -0.09695
-0.13 | -0.010819 | -0.08881
-0.12 | -0.0097 | -0.08239
-0.11 | -0.008767 | -0.0761
-0.1 | -0.007859 | -0.07012
-0.09 | -0.006981 | -0.06372
-0.08 | -0.006078 | -0.058
-0.07 | -0.005321 | -0.05271
-0.06 | -0.0045643 | -0.047639
-0.05 | -0.003844 | -0.043532
-0.04 | -0.0030608 | -0.039487
-0.03 | -0.0023511 | -0.035423
-0.02 | -0.0015779 | -0.031968
-0.01 | -0.0008234 | -0.028359
0 | -2.08e-05 | -0.025114
0.01 | 0.0008599 | -0.022388
0.02 | 0.001739 | -0.019421
0.03 | 0.0027751 | -0.016519
0.04 | 0.0038226 | -0.013432
0.05 | 0.0050932 | -0.010448
0.06 | 0.006447 | -0.006917
0.07 | 0.007966 | -0.0028867
0.08 | 0.009693 | 0.0018315
0.09 | 0.011684 | 0.007629
0.1 | 0.013989 | 0.014929
0.11 | 0.016509 | 0.024017
0.12 | 0.019476 | 0.03569
0.13 | 0.022936 | 0.050658
0.14 | 0.026728 | 0.06897
0.15 | 0.031085 | 0.09313
0.16 | 0.036117 | 0.12254
0.17 | 0.042113 | 0.15992
0.18 | 0.048378 | 0.20612
0.19 | 0.055916 | 0.26372
0.2 | 0.06322 | 0.33407
0.21 | 0.07323 | 0.42092
0.22 | 0.08405 | 0.52702
0.23 | 0.09684 | 0.6508
0.24 | 0.11157 | 0.8067
0.25 | 0.12755 | 0.9978
0.26 | 0.14618 | 1.2289
0.27 | 0.16621 | 1.5012
0.28 | 0.1905 | 1.8395
0.29 | 0.21661 | 2.2397
0.3 | 0.24647 | 2.7245
0.31 | 0.28001 | 3.3
0.32 | 0.31787 | 3.9905
0.33 | 0.36187 | 4.8281
0.34 | 0.41177 | 5.793
0.35 | 0.46554 | 6.994
0.36 | 0.5305 | 8.413
0.37 | 0.5931 | 10.114
0.38 | 0.6759 | 12.158
0.39 | 0.77 | 14.6
0.4 | 0.8796 | 17.546
0.41 | 0.9996 | 21.021
0.42 | 1.1481 | 25.334
0.43 | 1.3191 | 30.402
0.44 | 1.515 | 36.557
0.45 | 1.7516 | 43.818
0.46 | 2.0316 | 52.742
0.47 | 2.3628 | 63.23
0.48 | 2.7503 | 75.69
0.49 | 3.2269 | 91.02
0.5 | 3.7952 | 108.89