## Diode Characteristic (uA-mm)
VGS (V) | VDS = 0.000 V | VDS = 0.500 V
-1.25 | -3.5221 | -9.652
-1.24 | -3.3834 | -9.361
-1.23 | -3.263 | -9.1
-1.22 | -3.1552 | -8.838
-1.21 | -3.0345 | -8.533
-1.2 | -2.9281 | -8.287
-1.19 | -2.8263 | -7.988
-1.18 | -2.7174 | -7.734
-1.17 | -2.6056 | -7.471
-1.16 | -2.5162 | -7.255
-1.15 | -2.4283 | -7.02
-1.14 | -2.3388 | -6.794
-1.13 | -2.2607 | -6.572
-1.12 | -2.1748 | -6.374
-1.11 | -2.1014 | -6.176
-1.1 | -2.0208 | -5.98
-1.09 | -1.9391 | -5.786
-1.08 | -1.8686 | -5.587
-1.07 | -1.7969 | -5.422
-1.06 | -1.7389 | -5.239
-1.05 | -1.6642 | -5.086
-1.04 | -1.6053 | -4.8601
-1.03 | -1.5488 | -4.7207
-1.02 | -1.489 | -4.5659
-1.01 | -1.4305 | -4.4157
-1 | -1.3797 | -4.266
-0.99 | -1.3315 | -4.1447
-0.98 | -1.2826 | -3.9941
-0.97 | -1.2348 | -3.8554
-0.96 | -1.1882 | -3.7351
-0.95 | -1.1402 | -3.6078
-0.94 | -1.0918 | -3.4636
-0.93 | -1.045 | -3.3722
-0.92 | -1.0066 | -3.259
-0.91 | -0.9693 | -3.1323
-0.9 | -0.9286 | -3.034
-0.89 | -0.8877 | -2.9322
-0.88 | -0.8538 | -2.8096
-0.87 | -0.8227 | -2.7354
-0.86 | -0.7878 | -2.639
-0.85 | -0.7532 | -2.5498
-0.84 | -0.7211 | -2.476
-0.83 | -0.6914 | -2.3693
-0.82 | -0.6581 | -2.2841
-0.81 | -0.6317 | -2.2016
-0.8 | -0.6051 | -2.1276
-0.79 | -0.5783 | -2.0513
-0.78 | -0.5579 | -1.9899
-0.77 | -0.5311 | -1.9175
-0.76 | -0.5103 | -1.8419
-0.75 | -0.49092 | -1.777
-0.74 | -0.47076 | -1.7116
-0.73 | -0.44928 | -1.6474
-0.72 | -0.42855 | -1.5901
-0.71 | -0.40965 | -1.5317
-0.7 | -0.38968 | -1.4728
-0.69 | -0.37319 | -1.4131
-0.68 | -0.35314 | -1.365
-0.67 | -0.33757 | -1.3096
-0.66 | -0.32239 | -1.2535
-0.65 | -0.30609 | -1.214
-0.64 | -0.29313 | -1.1632
-0.63 | -0.27705 | -1.1205
-0.62 | -0.2642 | -1.083
-0.61 | -0.25385 | -1.0374
-0.6 | -0.23936 | -0.9906
-0.59 | -0.22869 | -0.9507
-0.58 | -0.21648 | -0.9188
-0.57 | -0.20604 | -0.8808
-0.56 | -0.19554 | -0.8491
-0.55 | -0.18549 | -0.8109
-0.54 | -0.17522 | -0.7826
-0.53 | -0.16558 | -0.7481
-0.52 | -0.15902 | -0.721
-0.51 | -0.15068 | -0.6925
-0.5 | -0.14249 | -0.6661
-0.49 | -0.13517 | -0.6385
-0.48 | -0.12743 | -0.6128
-0.47 | -0.12041 | -0.5828
-0.46 | -0.11334 | -0.5626
-0.45 | -0.10773 | -0.536
-0.44 | -0.10106 | -0.5171
-0.43 | -0.09489 | -0.49814
-0.42 | -0.0897 | -0.47508
-0.41 | -0.08457 | -0.45399
-0.4 | -0.07886 | -0.43665
-0.39 | -0.07494 | -0.41858
-0.38 | -0.07034 | -0.39994
-0.37 | -0.06596 | -0.38402
-0.36 | -0.06168 | -0.3624
-0.35 | -0.05799 | -0.34717
-0.34 | -0.05449 | -0.33212
-0.33 | -0.05091 | -0.31588
-0.32 | -0.048016 | -0.30088
-0.31 | -0.044596 | -0.28766
-0.3 | -0.042033 | -0.27426
-0.29 | -0.039037 | -0.26023
-0.28 | -0.036749 | -0.24716
-0.27 | -0.033967 | -0.23285
-0.26 | -0.031561 | -0.22054
-0.25 | -0.029373 | -0.20644
-0.24 | -0.027242 | -0.1952
-0.23 | -0.025224 | -0.18416
-0.22 | -0.023332 | -0.17458
-0.21 | -0.021459 | -0.16282
-0.2 | -0.019881 | -0.15215
-0.19 | -0.018355 | -0.1427
-0.18 | -0.016654 | -0.13318
-0.17 | -0.015309 | -0.12303
-0.16 | -0.014061 | -0.11468
-0.15 | -0.012699 | -0.1066
-0.14 | -0.011498 | -0.09796
-0.13 | -0.010522 | -0.09056
-0.12 | -0.009559 | -0.08276
-0.11 | -0.008442 | -0.0757
-0.1 | -0.007561 | -0.06948
-0.09 | -0.006705 | -0.06256
-0.08 | -0.005944 | -0.05791
-0.07 | -0.005085 | -0.05287
-0.06 | -0.0044072 | -0.046905
-0.05 | -0.0036945 | -0.042485
-0.04 | -0.0029443 | -0.038826
-0.03 | -0.00226 | -0.034955
-0.02 | -0.0014989 | -0.031899
-0.01 | -0.0007865 | -0.028118
0 | -1.61e-05 | -0.024857
0.01 | 0.000788 | -0.021718
0.02 | 0.0016882 | -0.019126
0.03 | 0.0026309 | -0.016284
0.04 | 0.0037158 | -0.013493
0.05 | 0.0048658 | -0.010345
0.06 | 0.006192 | -0.006969
0.07 | 0.007668 | -0.0030322
0.08 | 0.009282 | 0.0015846
0.09 | 0.011223 | 0.007317
0.1 | 0.013502 | 0.014371
0.11 | 0.015959 | 0.023359
0.12 | 0.018746 | 0.034939
0.13 | 0.021924 | 0.04969
0.14 | 0.025676 | 0.0679
0.15 | 0.029905 | 0.09089
0.16 | 0.034681 | 0.12054
0.17 | 0.040266 | 0.15691
0.18 | 0.04651 | 0.20337
0.19 | 0.0534 | 0.25957
0.2 | 0.06045 | 0.33021
0.21 | 0.06992 | 0.41779
0.22 | 0.08037 | 0.52181
0.23 | 0.09246 | 0.645
0.24 | 0.10543 | 0.8003
0.25 | 0.12143 | 0.9924
0.26 | 0.13887 | 1.2192
0.27 | 0.15907 | 1.4966
0.28 | 0.18056 | 1.826
0.29 | 0.20556 | 2.2213
0.3 | 0.23425 | 2.7121
0.31 | 0.2673 | 3.2891
0.32 | 0.30351 | 3.976
0.33 | 0.3453 | 4.8045
0.34 | 0.39108 | 5.774
0.35 | 0.44623 | 6.975
0.36 | 0.50648 | 8.377
0.37 | 0.5716 | 10.095
0.38 | 0.6533 | 12.131
0.39 | 0.7451 | 14.548
0.4 | 0.8461 | 17.497
0.41 | 0.9682 | 20.995
0.42 | 1.1107 | 25.259
0.43 | 1.2732 | 30.286
0.44 | 1.4719 | 36.422
0.45 | 1.6992 | 43.727
0.46 | 1.9776 | 52.643
0.47 | 2.2974 | 62.91
0.48 | 2.68 | 75.58
0.49 | 3.1525 | 90.89
0.5 | 3.6997 | 108.62