## Diode Characteristic (uA-mm)
VGS (V) | VDS = 0.000 V | VDS = 0.500 V
-1.25 | -3.6783 | -10.259
-1.24 | -3.555 | -9.902
-1.23 | -3.4329 | -9.623
-1.22 | -3.3044 | -9.294
-1.21 | -3.1845 | -9.046
-1.2 | -3.0763 | -8.747
-1.19 | -2.947 | -8.454
-1.18 | -2.8503 | -8.182
-1.17 | -2.7501 | -7.913
-1.16 | -2.6499 | -7.677
-1.15 | -2.5454 | -7.436
-1.14 | -2.4429 | -7.164
-1.13 | -2.3627 | -6.929
-1.12 | -2.2726 | -6.73
-1.11 | -2.1737 | -6.531
-1.1 | -2.0891 | -6.313
-1.09 | -2.0145 | -6.085
-1.08 | -1.9389 | -5.897
-1.07 | -1.8684 | -5.687
-1.06 | -1.7978 | -5.501
-1.05 | -1.7346 | -5.324
-1.04 | -1.6636 | -5.167
-1.03 | -1.6024 | -4.9756
-1.02 | -1.5506 | -4.7865
-1.01 | -1.4883 | -4.6397
-1 | -1.4249 | -4.4636
-0.99 | -1.3718 | -4.3067
-0.98 | -1.3176 | -4.178
-0.97 | -1.2695 | -4.0254
-0.96 | -1.2211 | -3.8872
-0.95 | -1.1616 | -3.7668
-0.94 | -1.1229 | -3.6416
-0.93 | -1.075 | -3.5206
-0.92 | -1.0335 | -3.3996
-0.91 | -0.9936 | -3.284
-0.9 | -0.9521 | -3.1596
-0.89 | -0.9102 | -3.0598
-0.88 | -0.8714 | -2.953
-0.87 | -0.837 | -2.855
-0.86 | -0.7999 | -2.7499
-0.85 | -0.765 | -2.6476
-0.84 | -0.7354 | -2.5449
-0.83 | -0.7053 | -2.4531
-0.82 | -0.6734 | -2.3742
-0.81 | -0.6434 | -2.2694
-0.8 | -0.6172 | -2.1983
-0.79 | -0.591 | -2.1043
-0.78 | -0.5664 | -2.024
-0.77 | -0.5418 | -1.9596
-0.76 | -0.5175 | -1.8866
-0.75 | -0.49528 | -1.8186
-0.74 | -0.47167 | -1.7534
-0.73 | -0.45078 | -1.6858
-0.72 | -0.43112 | -1.6202
-0.71 | -0.41073 | -1.5608
-0.7 | -0.39264 | -1.505
-0.69 | -0.37455 | -1.4454
-0.68 | -0.35757 | -1.3892
-0.67 | -0.34021 | -1.3328
-0.66 | -0.32559 | -1.2936
-0.65 | -0.30971 | -1.2373
-0.64 | -0.29456 | -1.1933
-0.63 | -0.28071 | -1.1393
-0.62 | -0.26727 | -1.0917
-0.61 | -0.2551 | -1.0504
-0.6 | -0.24296 | -1.0128
-0.59 | -0.23016 | -0.9658
-0.58 | -0.21804 | -0.9365
-0.57 | -0.20622 | -0.8985
-0.56 | -0.19614 | -0.8559
-0.55 | -0.18611 | -0.8216
-0.54 | -0.17649 | -0.7937
-0.53 | -0.1676 | -0.7594
-0.52 | -0.15874 | -0.727
-0.51 | -0.15 | -0.6963
-0.5 | -0.14249 | -0.6677
-0.49 | -0.13428 | -0.6387
-0.48 | -0.1273 | -0.6129
-0.47 | -0.12009 | -0.5842
-0.46 | -0.11314 | -0.563
-0.45 | -0.10685 | -0.5408
-0.44 | -0.10075 | -0.5167
-0.43 | -0.09493 | -0.49845
-0.42 | -0.08955 | -0.47802
-0.41 | -0.08381 | -0.45692
-0.4 | -0.07904 | -0.43504
-0.39 | -0.07446 | -0.41569
-0.38 | -0.07006 | -0.39783
-0.37 | -0.06564 | -0.37992
-0.36 | -0.06189 | -0.36287
-0.35 | -0.05791 | -0.34659
-0.34 | -0.0543 | -0.33105
-0.33 | -0.05063 | -0.3173
-0.32 | -0.047987 | -0.30013
-0.31 | -0.044928 | -0.28597
-0.3 | -0.041419 | -0.2733
-0.29 | -0.038811 | -0.25695
-0.28 | -0.036295 | -0.24369
-0.27 | -0.033662 | -0.23095
-0.26 | -0.031098 | -0.21811
-0.25 | -0.029101 | -0.20558
-0.24 | -0.027004 | -0.19335
-0.23 | -0.025105 | -0.18237
-0.22 | -0.023137 | -0.17293
-0.21 | -0.021314 | -0.16213
-0.2 | -0.019684 | -0.1516
-0.19 | -0.018254 | -0.14098
-0.18 | -0.016595 | -0.13124
-0.17 | -0.015263 | -0.12198
-0.16 | -0.01391 | -0.11266
-0.15 | -0.01278 | -0.1049
-0.14 | -0.011543 | -0.09706
-0.13 | -0.010501 | -0.0891
-0.12 | -0.009425 | -0.08171
-0.11 | -0.008545 | -0.0756
-0.1 | -0.007502 | -0.06931
-0.09 | -0.006692 | -0.06327
-0.08 | -0.005894 | -0.05727
-0.07 | -0.005165 | -0.05225
-0.06 | -0.0043829 | -0.047185
-0.05 | -0.0036768 | -0.043062
-0.04 | -0.0029768 | -0.03921
-0.03 | -0.0022487 | -0.035382
-0.02 | -0.001559 | -0.031616
-0.01 | -0.0007914 | -0.028456
0 | -3.7e-06 | -0.025809
0.01 | 0.0008073 | -0.022768
0.02 | 0.0017035 | -0.019716
0.03 | 0.0026632 | -0.017045
0.04 | 0.0037836 | -0.013873
0.05 | 0.0049333 | -0.010802
0.06 | 0.006212 | -0.007286
0.07 | 0.007847 | -0.0032999
0.08 | 0.009467 | 0.0015366
0.09 | 0.011375 | 0.007298
0.1 | 0.0135 | 0.014647
0.11 | 0.016176 | 0.023855
0.12 | 0.019018 | 0.035465
0.13 | 0.022274 | 0.05031
0.14 | 0.025904 | 0.06906
0.15 | 0.030305 | 0.09283
0.16 | 0.035188 | 0.12348
0.17 | 0.040679 | 0.16069
0.18 | 0.046766 | 0.20817
0.19 | 0.054232 | 0.26648
0.2 | 0.06166 | 0.33765
0.21 | 0.07103 | 0.42537
0.22 | 0.08191 | 0.53309
0.23 | 0.09455 | 0.6576
0.24 | 0.10789 | 0.8183
0.25 | 0.12409 | 1.0125
0.26 | 0.14157 | 1.2449
0.27 | 0.16274 | 1.5263
0.28 | 0.18587 | 1.8662
0.29 | 0.2114 | 2.269
0.3 | 0.24123 | 2.7656
0.31 | 0.27335 | 3.3519
0.32 | 0.31192 | 4.0552
0.33 | 0.35459 | 4.9093
0.34 | 0.4019 | 5.887
0.35 | 0.45981 | 7.112
0.36 | 0.52024 | 8.56
0.37 | 0.5838 | 10.315
0.38 | 0.6664 | 12.408
0.39 | 0.7598 | 14.884
0.4 | 0.8673 | 17.906
0.41 | 0.993 | 21.513
0.42 | 1.1436 | 25.928
0.43 | 1.3104 | 31.101
0.44 | 1.5091 | 37.395
0.45 | 1.7469 | 44.891
0.46 | 2.0252 | 53.997
0.47 | 2.3616 | 64.63
0.48 | 2.7628 | 77.74
0.49 | 3.2475 | 93.35
0.5 | 3.8184 | 111.81