## Diode Characteristic (uA-mm)
VGS (V) | VDS = 0.000 V | VDS = 0.500 V
-1.25 | -3.4585 | -9.508
-1.24 | -3.3395 | -9.246
-1.23 | -3.2176 | -8.914
-1.22 | -3.1239 | -8.638
-1.21 | -2.9919 | -8.386
-1.2 | -2.8915 | -8.115
-1.19 | -2.7852 | -7.839
-1.18 | -2.7005 | -7.616
-1.17 | -2.5961 | -7.376
-1.16 | -2.5085 | -7.122
-1.15 | -2.3986 | -6.876
-1.14 | -2.3247 | -6.677
-1.13 | -2.2385 | -6.469
-1.12 | -2.1603 | -6.235
-1.11 | -2.0778 | -6.054
-1.1 | -2.0023 | -5.836
-1.09 | -1.9265 | -5.64
-1.08 | -1.8529 | -5.494
-1.07 | -1.7885 | -5.261
-1.06 | -1.7234 | -5.117
-1.05 | -1.6566 | -4.9663
-1.04 | -1.598 | -4.7868
-1.03 | -1.5328 | -4.6218
-1.02 | -1.4767 | -4.4785
-1.01 | -1.4201 | -4.3275
-1 | -1.3709 | -4.1855
-0.99 | -1.3107 | -4.0399
-0.98 | -1.2557 | -3.9017
-0.97 | -1.2104 | -3.7699
-0.96 | -1.1619 | -3.6239
-0.95 | -1.1268 | -3.5182
-0.94 | -1.08 | -3.3886
-0.93 | -1.0368 | -3.2677
-0.92 | -0.9909 | -3.1807
-0.91 | -0.9564 | -3.0751
-0.9 | -0.9169 | -2.9592
-0.89 | -0.8823 | -2.8459
-0.88 | -0.8465 | -2.7522
-0.87 | -0.8091 | -2.6729
-0.86 | -0.7752 | -2.5642
-0.85 | -0.7438 | -2.4666
-0.84 | -0.7113 | -2.3748
-0.83 | -0.6819 | -2.2918
-0.82 | -0.6565 | -2.2152
-0.81 | -0.6317 | -2.133
-0.8 | -0.5997 | -2.0503
-0.79 | -0.5752 | -1.9828
-0.78 | -0.5503 | -1.9089
-0.77 | -0.5279 | -1.8413
-0.76 | -0.5058 | -1.7682
-0.75 | -0.48479 | -1.7035
-0.74 | -0.46414 | -1.6381
-0.73 | -0.44337 | -1.5755
-0.72 | -0.42411 | -1.5213
-0.71 | -0.40501 | -1.462
-0.7 | -0.38648 | -1.414
-0.69 | -0.373 | -1.3583
-0.68 | -0.35311 | -1.3097
-0.67 | -0.33375 | -1.255
-0.66 | -0.31947 | -1.2118
-0.65 | -0.30258 | -1.1712
-0.64 | -0.29246 | -1.1228
-0.63 | -0.27752 | -1.0778
-0.62 | -0.26416 | -1.0384
-0.61 | -0.24944 | -0.9987
-0.6 | -0.23812 | -0.9574
-0.59 | -0.2252 | -0.9222
-0.58 | -0.21535 | -0.8858
-0.57 | -0.20336 | -0.8517
-0.56 | -0.19451 | -0.8201
-0.55 | -0.18347 | -0.7841
-0.54 | -0.17488 | -0.7567
-0.53 | -0.16566 | -0.7283
-0.52 | -0.1563 | -0.6947
-0.51 | -0.14953 | -0.6658
-0.5 | -0.14144 | -0.6399
-0.49 | -0.13382 | -0.6105
-0.48 | -0.12692 | -0.5875
-0.47 | -0.11935 | -0.5617
-0.46 | -0.11314 | -0.5404
-0.45 | -0.10686 | -0.5192
-0.44 | -0.10002 | -0.49481
-0.43 | -0.09446 | -0.4749
-0.42 | -0.08935 | -0.45367
-0.41 | -0.08405 | -0.4356
-0.4 | -0.07932 | -0.4194
-0.39 | -0.07452 | -0.40195
-0.38 | -0.06966 | -0.38335
-0.37 | -0.06503 | -0.36276
-0.36 | -0.06148 | -0.34916
-0.35 | -0.05746 | -0.33419
-0.34 | -0.05383 | -0.3166
-0.33 | -0.05044 | -0.30147
-0.32 | -0.047649 | -0.28513
-0.31 | -0.044589 | -0.2695
-0.3 | -0.041529 | -0.25821
-0.29 | -0.03846 | -0.24661
-0.28 | -0.035946 | -0.23087
-0.27 | -0.03368 | -0.21943
-0.26 | -0.031221 | -0.20796
-0.25 | -0.028763 | -0.19565
-0.24 | -0.026785 | -0.18519
-0.23 | -0.02484 | -0.1737
-0.22 | -0.022939 | -0.16382
-0.21 | -0.02122 | -0.15299
-0.2 | -0.019536 | -0.14247
-0.19 | -0.01802 | -0.13354
-0.18 | -0.016503 | -0.12406
-0.17 | -0.015081 | -0.11545
-0.16 | -0.013831 | -0.10685
-0.15 | -0.012637 | -0.10096
-0.14 | -0.011502 | -0.09307
-0.13 | -0.010364 | -0.08579
-0.12 | -0.009393 | -0.0784
-0.11 | -0.008449 | -0.07215
-0.1 | -0.007586 | -0.06673
-0.09 | -0.00663 | -0.0606
-0.08 | -0.005888 | -0.05536
-0.07 | -0.005163 | -0.05074
-0.06 | -0.0043878 | -0.046023
-0.05 | -0.003653 | -0.041901
-0.04 | -0.0029453 | -0.038075
-0.03 | -0.0022132 | -0.034109
-0.02 | -0.0015295 | -0.030661
-0.01 | -0.0007515 | -0.027919
0 | -4.43e-05 | -0.024225
0.01 | 0.0008105 | -0.021454
0.02 | 0.001651 | -0.018613
0.03 | 0.0026495 | -0.015913
0.04 | 0.003665 | -0.013201
0.05 | 0.0048785 | -0.01014
0.06 | 0.006123 | -0.006665
0.07 | 0.007604 | -0.0028153
0.08 | 0.009218 | 0.0018981
0.09 | 0.011208 | 0.007552
0.1 | 0.013324 | 0.014677
0.11 | 0.015753 | 0.023871
0.12 | 0.018513 | 0.035674
0.13 | 0.021833 | 0.050384
0.14 | 0.025346 | 0.06878
0.15 | 0.029511 | 0.09215
0.16 | 0.034297 | 0.12234
0.17 | 0.039691 | 0.15976
0.18 | 0.045847 | 0.20562
0.19 | 0.052755 | 0.26352
0.2 | 0.05986 | 0.33408
0.21 | 0.06897 | 0.42231
0.22 | 0.07975 | 0.52838
0.23 | 0.09121 | 0.6495
0.24 | 0.10456 | 0.8096
0.25 | 0.11944 | 0.9993
0.26 | 0.13642 | 1.232
0.27 | 0.15626 | 1.51
0.28 | 0.17752 | 1.8447
0.29 | 0.20343 | 2.2445
0.3 | 0.23143 | 2.7281
0.31 | 0.26256 | 3.3138
0.32 | 0.29851 | 4.0101
0.33 | 0.33923 | 4.8396
0.34 | 0.38551 | 5.805
0.35 | 0.43743 | 7.001
0.36 | 0.49837 | 8.452
0.37 | 0.56882 | 10.177
0.38 | 0.6354 | 12.231
0.39 | 0.7262 | 14.699
0.4 | 0.8316 | 17.611
0.41 | 0.9492 | 21.214
0.42 | 1.0914 | 25.548
0.43 | 1.2566 | 30.7
0.44 | 1.4492 | 36.852
0.45 | 1.6744 | 44.301
0.46 | 1.9453 | 53.283
0.47 | 2.2713 | 63.84
0.48 | 2.6461 | 76.64
0.49 | 3.1164 | 92.03
0.5 | 3.6741 | 110.33