## Diode Characteristic (uA-mm)
VGS (V) | VDS = 0.000 V | VDS = 0.500 V
-1.25 | -4.3529 | -12.012
-1.24 | -4.1702 | -11.593
-1.23 | -4.0131 | -11.282
-1.22 | -3.8594 | -10.882
-1.21 | -3.7181 | -10.535
-1.2 | -3.5791 | -10.184
-1.19 | -3.4367 | -9.832
-1.18 | -3.3212 | -9.508
-1.17 | -3.21 | -9.246
-1.16 | -3.0868 | -8.87
-1.15 | -2.97 | -8.631
-1.14 | -2.8472 | -8.368
-1.13 | -2.7442 | -8.073
-1.12 | -2.6403 | -7.863
-1.11 | -2.5229 | -7.609
-1.1 | -2.4479 | -7.307
-1.09 | -2.3501 | -7.036
-1.08 | -2.2704 | -6.899
-1.07 | -2.1872 | -6.613
-1.06 | -2.1024 | -6.375
-1.05 | -2.0184 | -6.188
-1.04 | -1.9449 | -5.961
-1.03 | -1.8733 | -5.77
-1.02 | -1.8003 | -5.543
-1.01 | -1.7209 | -5.389
-1 | -1.6545 | -5.177
-0.99 | -1.593 | -5.015
-0.98 | -1.534 | -4.8665
-0.97 | -1.4716 | -4.6935
-0.96 | -1.4066 | -4.5082
-0.95 | -1.3454 | -4.3413
-0.94 | -1.3014 | -4.2034
-0.93 | -1.2407 | -4.08
-0.92 | -1.1933 | -3.9135
-0.91 | -1.1455 | -3.798
-0.9 | -1.1011 | -3.6602
-0.89 | -1.0529 | -3.5415
-0.88 | -1.0089 | -3.4048
-0.87 | -0.9678 | -3.2829
-0.86 | -0.9302 | -3.1504
-0.85 | -0.8933 | -3.0448
-0.84 | -0.8532 | -2.9463
-0.83 | -0.8207 | -2.8218
-0.82 | -0.7847 | -2.7124
-0.81 | -0.7478 | -2.625
-0.8 | -0.7171 | -2.5256
-0.79 | -0.6852 | -2.4312
-0.78 | -0.6576 | -2.3348
-0.77 | -0.6263 | -2.2694
-0.76 | -0.601 | -2.1732
-0.75 | -0.5741 | -2.1024
-0.74 | -0.5494 | -2.0048
-0.73 | -0.5231 | -1.9302
-0.72 | -0.50361 | -1.8758
-0.71 | -0.48144 | -1.8109
-0.7 | -0.46038 | -1.7268
-0.69 | -0.43882 | -1.6676
-0.68 | -0.4192 | -1.592
-0.67 | -0.39694 | -1.5458
-0.66 | -0.38138 | -1.4784
-0.65 | -0.36136 | -1.421
-0.64 | -0.34451 | -1.3592
-0.63 | -0.32863 | -1.3124
-0.62 | -0.31044 | -1.2675
-0.61 | -0.29665 | -1.2193
-0.6 | -0.28268 | -1.1696
-0.59 | -0.26745 | -1.1244
-0.58 | -0.25627 | -1.0791
-0.57 | -0.24167 | -1.0398
-0.56 | -0.22904 | -0.9896
-0.55 | -0.21761 | -0.9464
-0.54 | -0.20646 | -0.9113
-0.53 | -0.19516 | -0.8753
-0.52 | -0.1846 | -0.8433
-0.51 | -0.17444 | -0.8071
-0.5 | -0.1656 | -0.7678
-0.49 | -0.15646 | -0.7367
-0.48 | -0.14875 | -0.7061
-0.47 | -0.14025 | -0.6759
-0.46 | -0.13254 | -0.6482
-0.45 | -0.12434 | -0.6205
-0.44 | -0.1167 | -0.5928
-0.43 | -0.11086 | -0.5668
-0.42 | -0.10355 | -0.5416
-0.41 | -0.09757 | -0.5146
-0.4 | -0.09257 | -0.50114
-0.39 | -0.08668 | -0.47775
-0.38 | -0.0815 | -0.45761
-0.37 | -0.0761 | -0.43557
-0.36 | -0.07182 | -0.41476
-0.35 | -0.06736 | -0.39366
-0.34 | -0.06278 | -0.37589
-0.33 | -0.05845 | -0.35866
-0.32 | -0.0548 | -0.34159
-0.31 | -0.0512 | -0.32525
-0.3 | -0.048607 | -0.30971
-0.29 | -0.045096 | -0.29397
-0.28 | -0.0421 | -0.28128
-0.27 | -0.038993 | -0.26239
-0.26 | -0.036311 | -0.24856
-0.25 | -0.033675 | -0.23765
-0.24 | -0.031188 | -0.22335
-0.23 | -0.029016 | -0.21123
-0.22 | -0.026824 | -0.19758
-0.21 | -0.024642 | -0.18576
-0.2 | -0.022675 | -0.17426
-0.19 | -0.020935 | -0.16276
-0.18 | -0.019264 | -0.15228
-0.17 | -0.017501 | -0.14094
-0.16 | -0.015969 | -0.13134
-0.15 | -0.014552 | -0.12331
-0.14 | -0.013229 | -0.1134
-0.13 | -0.011887 | -0.10541
-0.12 | -0.01076 | -0.09786
-0.11 | -0.009726 | -0.08954
-0.1 | -0.008673 | -0.08153
-0.09 | -0.007629 | -0.07398
-0.08 | -0.006708 | -0.06834
-0.07 | -0.005832 | -0.06203
-0.06 | -0.005056 | -0.05655
-0.05 | -0.0041836 | -0.05155
-0.04 | -0.0033544 | -0.046641
-0.03 | -0.0025829 | -0.042344
-0.02 | -0.0017377 | -0.038381
-0.01 | -0.0009163 | -0.033988
0 | -2.72e-05 | -0.030109
0.01 | 0.0009398 | -0.026789
0.02 | 0.0018895 | -0.023189
0.03 | 0.0030331 | -0.01975
0.04 | 0.0041842 | -0.01633
0.05 | 0.005593 | -0.012842
0.06 | 0.006995 | -0.008901
0.07 | 0.008672 | -0.004238
0.08 | 0.010576 | 0.0008338
0.09 | 0.012809 | 0.007266
0.1 | 0.015286 | 0.015093
0.11 | 0.018011 | 0.02495
0.12 | 0.021213 | 0.037283
0.13 | 0.024977 | 0.052938
0.14 | 0.028977 | 0.07228
0.15 | 0.03358 | 0.09772
0.16 | 0.038992 | 0.12945
0.17 | 0.045355 | 0.16868
0.18 | 0.05211 | 0.21783
0.19 | 0.05919 | 0.27779
0.2 | 0.0684 | 0.35231
0.21 | 0.07888 | 0.44601
0.22 | 0.09078 | 0.55641
0.23 | 0.10374 | 0.6873
0.24 | 0.11919 | 0.853
0.25 | 0.1369 | 1.0504
0.26 | 0.15547 | 1.2931
0.27 | 0.17734 | 1.5832
0.28 | 0.20133 | 1.932
0.29 | 0.22974 | 2.3474
0.3 | 0.26119 | 2.857
0.31 | 0.29563 | 3.4589
0.32 | 0.33643 | 4.1703
0.33 | 0.37969 | 5.0361
0.34 | 0.43024 | 6.028
0.35 | 0.48772 | 7.244
0.36 | 0.55244 | 8.725
0.37 | 0.6181 | 10.498
0.38 | 0.704 | 12.607
0.39 | 0.7983 | 15.13
0.4 | 0.9098 | 18.147
0.41 | 1.0394 | 21.78
0.42 | 1.1833 | 26.156
0.43 | 1.3601 | 31.371
0.44 | 1.5604 | 37.676
0.45 | 1.7973 | 45.264
0.46 | 2.0822 | 54.307
0.47 | 2.4149 | 64.99
0.48 | 2.8234 | 78.16
0.49 | 3.2966 | 93.56
0.5 | 3.8813 | 112.24