## Diode Characteristic (uA-mm)
VGS (V) | VDS = 0.000 V | VDS = 0.500 V
-1.25 | -4.5205 | -12.859
-1.24 | -4.3512 | -12.485
-1.23 | -4.1769 | -12.083
-1.22 | -3.998 | -11.62
-1.21 | -3.8668 | -11.234
-1.2 | -3.7246 | -10.887
-1.19 | -3.5875 | -10.475
-1.18 | -3.4439 | -10.133
-1.17 | -3.311 | -9.848
-1.16 | -3.1885 | -9.47
-1.15 | -3.0734 | -9.15
-1.14 | -2.9554 | -8.819
-1.13 | -2.8431 | -8.543
-1.12 | -2.7293 | -8.234
-1.11 | -2.641 | -8.005
-1.1 | -2.53 | -7.747
-1.09 | -2.4345 | -7.509
-1.08 | -2.3401 | -7.251
-1.07 | -2.2492 | -6.972
-1.06 | -2.1611 | -6.727
-1.05 | -2.0724 | -6.559
-1.04 | -2.0055 | -6.311
-1.03 | -1.9058 | -6.09
-1.02 | -1.8262 | -5.891
-1.01 | -1.7586 | -5.687
-1 | -1.6915 | -5.5
-0.99 | -1.6217 | -5.273
-0.98 | -1.5641 | -5.078
-0.97 | -1.4977 | -4.9126
-0.96 | -1.4435 | -4.7354
-0.95 | -1.3782 | -4.5542
-0.94 | -1.3281 | -4.392
-0.93 | -1.271 | -4.2715
-0.92 | -1.2182 | -4.0913
-0.91 | -1.1712 | -3.9591
-0.9 | -1.123 | -3.8149
-0.89 | -1.0709 | -3.6811
-0.88 | -1.0245 | -3.5576
-0.87 | -0.982 | -3.4126
-0.86 | -0.9401 | -3.2842
-0.85 | -0.9017 | -3.1681
-0.84 | -0.8638 | -3.0656
-0.83 | -0.8209 | -2.9395
-0.82 | -0.7849 | -2.8433
-0.81 | -0.7497 | -2.7327
-0.8 | -0.7233 | -2.6251
-0.79 | -0.6903 | -2.5321
-0.78 | -0.6572 | -2.4394
-0.77 | -0.63 | -2.3413
-0.76 | -0.5996 | -2.2621
-0.75 | -0.5701 | -2.1539
-0.74 | -0.5448 | -2.0899
-0.73 | -0.5195 | -2.0078
-0.72 | -0.50067 | -1.9276
-0.71 | -0.47543 | -1.8595
-0.7 | -0.45154 | -1.7784
-0.69 | -0.43403 | -1.7178
-0.68 | -0.40954 | -1.6366
-0.67 | -0.39273 | -1.5828
-0.66 | -0.37316 | -1.5263
-0.65 | -0.35455 | -1.4567
-0.64 | -0.33733 | -1.4037
-0.63 | -0.32262 | -1.342
-0.62 | -0.30609 | -1.2817
-0.61 | -0.2911 | -1.2353
-0.6 | -0.2761 | -1.1782
-0.59 | -0.26244 | -1.1367
-0.58 | -0.2487 | -1.0896
-0.57 | -0.23674 | -1.0385
-0.56 | -0.22503 | -1.0041
-0.55 | -0.2131 | -0.9655
-0.54 | -0.20158 | -0.9156
-0.53 | -0.19057 | -0.881
-0.52 | -0.18005 | -0.8457
-0.51 | -0.16961 | -0.8073
-0.5 | -0.15996 | -0.7722
-0.49 | -0.15122 | -0.7349
-0.48 | -0.14322 | -0.7117
-0.47 | -0.13519 | -0.6785
-0.46 | -0.12715 | -0.6466
-0.45 | -0.12009 | -0.6178
-0.44 | -0.1129 | -0.5937
-0.43 | -0.1065 | -0.5675
-0.42 | -0.09983 | -0.5458
-0.41 | -0.09431 | -0.522
-0.4 | -0.08929 | -0.50019
-0.39 | -0.0834 | -0.47431
-0.38 | -0.07825 | -0.45062
-0.37 | -0.07324 | -0.43523
-0.36 | -0.06857 | -0.41536
-0.35 | -0.06443 | -0.3942
-0.34 | -0.06016 | -0.37871
-0.33 | -0.05603 | -0.35877
-0.32 | -0.05214 | -0.34007
-0.31 | -0.049096 | -0.32443
-0.3 | -0.046198 | -0.30673
-0.29 | -0.042958 | -0.29361
-0.28 | -0.040021 | -0.27902
-0.27 | -0.037173 | -0.26292
-0.26 | -0.034607 | -0.24992
-0.25 | -0.032303 | -0.23561
-0.24 | -0.029704 | -0.22436
-0.23 | -0.027441 | -0.21286
-0.22 | -0.025478 | -0.19848
-0.21 | -0.023602 | -0.18459
-0.2 | -0.021688 | -0.17509
-0.19 | -0.019924 | -0.16257
-0.18 | -0.018387 | -0.15167
-0.17 | -0.016811 | -0.14072
-0.16 | -0.015246 | -0.12995
-0.15 | -0.013911 | -0.12207
-0.14 | -0.012685 | -0.11158
-0.13 | -0.011487 | -0.1044
-0.12 | -0.010236 | -0.09603
-0.11 | -0.009241 | -0.08836
-0.1 | -0.008274 | -0.08186
-0.09 | -0.007419 | -0.07382
-0.08 | -0.006437 | -0.06686
-0.07 | -0.005609 | -0.06177
-0.06 | -0.0048147 | -0.05581
-0.05 | -0.0040251 | -0.05118
-0.04 | -0.0032253 | -0.04565
-0.03 | -0.0024989 | -0.041306
-0.02 | -0.0016703 | -0.037348
-0.01 | -0.0008923 | -0.033438
0 | -2.15e-05 | -0.029804
0.01 | 0.0009038 | -0.026349
0.02 | 0.0018395 | -0.023009
0.03 | 0.0029447 | -0.019598
0.04 | 0.0040713 | -0.016293
0.05 | 0.005422 | -0.012857
0.06 | 0.006798 | -0.00888
0.07 | 0.00841 | -0.0044467
0.08 | 0.010307 | 0.0005826
0.09 | 0.012563 | 0.006671
0.1 | 0.014914 | 0.014284
0.11 | 0.017565 | 0.023826
0.12 | 0.020635 | 0.036057
0.13 | 0.024403 | 0.051276
0.14 | 0.028337 | 0.07002
0.15 | 0.033049 | 0.09471
0.16 | 0.038265 | 0.1262
0.17 | 0.044221 | 0.1646
0.18 | 0.050996 | 0.21293
0.19 | 0.05828 | 0.27137
0.2 | 0.0673 | 0.34527
0.21 | 0.07756 | 0.43711
0.22 | 0.08929 | 0.54695
0.23 | 0.10171 | 0.6767
0.24 | 0.11717 | 0.8421
0.25 | 0.13467 | 1.0417
0.26 | 0.15325 | 1.2827
0.27 | 0.17492 | 1.5721
0.28 | 0.1987 | 1.9174
0.29 | 0.22675 | 2.3395
0.3 | 0.25802 | 2.8522
0.31 | 0.2926 | 3.4534
0.32 | 0.33328 | 4.1739
0.33 | 0.37735 | 5.0529
0.34 | 0.42799 | 6.039
0.35 | 0.48745 | 7.28
0.36 | 0.55016 | 8.777
0.37 | 0.6175 | 10.579
0.38 | 0.7023 | 12.729
0.39 | 0.797 | 15.287
0.4 | 0.9119 | 18.388
0.41 | 1.0433 | 22.085
0.42 | 1.1923 | 26.541
0.43 | 1.3698 | 31.957
0.44 | 1.5754 | 38.431
0.45 | 1.8199 | 46.217
0.46 | 2.1113 | 55.547
0.47 | 2.452 | 66.66
0.48 | 2.8597 | 80.05
0.49 | 3.3419 | 95.94
0.5 | 3.9533 | 115.15