## Diode Characteristic (uA-mm)
VGS (V) | VDS = 0.000 V | VDS = 0.500 V
-1.25 | -4.2206 | -11.909
-1.24 | -4.0779 | -11.513
-1.23 | -3.9248 | -11.105
-1.22 | -3.7754 | -10.745
-1.21 | -3.6087 | -10.427
-1.2 | -3.5066 | -10.005
-1.19 | -3.3767 | -9.736
-1.18 | -3.2438 | -9.397
-1.17 | -3.117 | -9.1
-1.16 | -3.0064 | -8.811
-1.15 | -2.8988 | -8.527
-1.14 | -2.7758 | -8.214
-1.13 | -2.6918 | -7.96
-1.12 | -2.5792 | -7.712
-1.11 | -2.4758 | -7.443
-1.1 | -2.3789 | -7.212
-1.09 | -2.2893 | -6.973
-1.08 | -2.2149 | -6.759
-1.07 | -2.1339 | -6.535
-1.06 | -2.0479 | -6.314
-1.05 | -1.974 | -6.122
-1.04 | -1.8758 | -5.877
-1.03 | -1.8082 | -5.698
-1.02 | -1.7457 | -5.497
-1.01 | -1.6901 | -5.282
-1 | -1.6192 | -5.124
-0.99 | -1.5535 | -4.9644
-0.98 | -1.472 | -4.8036
-0.97 | -1.4187 | -4.636
-0.96 | -1.3609 | -4.4585
-0.95 | -1.3137 | -4.3068
-0.94 | -1.25 | -4.1473
-0.93 | -1.1972 | -3.9999
-0.92 | -1.1572 | -3.8633
-0.91 | -1.1097 | -3.7126
-0.9 | -1.0649 | -3.6016
-0.89 | -1.0282 | -3.4729
-0.88 | -0.9753 | -3.3587
-0.87 | -0.9458 | -3.2521
-0.86 | -0.8931 | -3.1237
-0.85 | -0.8621 | -3.0025
-0.84 | -0.8249 | -2.8919
-0.83 | -0.7936 | -2.7852
-0.82 | -0.7597 | -2.6823
-0.81 | -0.7235 | -2.5699
-0.8 | -0.6959 | -2.4751
-0.79 | -0.6649 | -2.4008
-0.78 | -0.6367 | -2.3179
-0.77 | -0.6113 | -2.2209
-0.76 | -0.5841 | -2.1522
-0.75 | -0.5546 | -2.072
-0.74 | -0.5305 | -1.9809
-0.73 | -0.5033 | -1.9119
-0.72 | -0.4795 | -1.8358
-0.71 | -0.46076 | -1.7695
-0.7 | -0.44219 | -1.6994
-0.69 | -0.42022 | -1.6387
-0.68 | -0.40078 | -1.5811
-0.67 | -0.38359 | -1.5151
-0.66 | -0.36299 | -1.4555
-0.65 | -0.34538 | -1.3916
-0.64 | -0.32826 | -1.3463
-0.63 | -0.31404 | -1.2919
-0.62 | -0.29878 | -1.2394
-0.61 | -0.28424 | -1.1859
-0.6 | -0.26721 | -1.1389
-0.59 | -0.2545 | -1.0948
-0.58 | -0.24011 | -1.0516
-0.57 | -0.23104 | -1.0099
-0.56 | -0.2183 | -0.9714
-0.55 | -0.20832 | -0.9296
-0.54 | -0.19777 | -0.8864
-0.53 | -0.18747 | -0.8563
-0.52 | -0.17801 | -0.8217
-0.51 | -0.16796 | -0.7858
-0.5 | -0.15912 | -0.7515
-0.49 | -0.14951 | -0.7172
-0.48 | -0.14214 | -0.6927
-0.47 | -0.13484 | -0.6607
-0.46 | -0.12695 | -0.6345
-0.45 | -0.11761 | -0.6027
-0.44 | -0.11317 | -0.5803
-0.43 | -0.1066 | -0.5576
-0.42 | -0.10079 | -0.5325
-0.41 | -0.0947 | -0.5116
-0.4 | -0.08752 | -0.48704
-0.39 | -0.0835 | -0.4645
-0.38 | -0.07832 | -0.44543
-0.37 | -0.07397 | -0.42206
-0.36 | -0.06891 | -0.40626
-0.35 | -0.06481 | -0.38484
-0.34 | -0.06064 | -0.36943
-0.33 | -0.0565 | -0.3517
-0.32 | -0.05291 | -0.33653
-0.31 | -0.04989 | -0.31894
-0.3 | -0.046547 | -0.30373
-0.29 | -0.043063 | -0.28854
-0.28 | -0.040138 | -0.27459
-0.27 | -0.037326 | -0.25992
-0.26 | -0.034678 | -0.24598
-0.25 | -0.032332 | -0.23186
-0.24 | -0.030003 | -0.21993
-0.23 | -0.027782 | -0.20648
-0.22 | -0.025493 | -0.1937
-0.21 | -0.023752 | -0.1825
-0.2 | -0.021796 | -0.17182
-0.19 | -0.020061 | -0.15821
-0.18 | -0.018302 | -0.14913
-0.17 | -0.016667 | -0.13786
-0.16 | -0.015271 | -0.12756
-0.15 | -0.013952 | -0.11877
-0.14 | -0.012583 | -0.10902
-0.13 | -0.011389 | -0.09992
-0.12 | -0.010299 | -0.09318
-0.11 | -0.009286 | -0.08529
-0.1 | -0.008287 | -0.07865
-0.09 | -0.007277 | -0.07195
-0.08 | -0.006412 | -0.06536
-0.07 | -0.005588 | -0.06029
-0.06 | -0.0047657 | -0.05437
-0.05 | -0.0039444 | -0.049634
-0.04 | -0.0032144 | -0.044823
-0.03 | -0.0024139 | -0.040451
-0.02 | -0.0016628 | -0.03654
-0.01 | -0.0008431 | -0.032567
0 | -4.3e-05 | -0.028893
0.01 | 0.0008855 | -0.025561
0.02 | 0.0018143 | -0.022356
0.03 | 0.0029026 | -0.019046
0.04 | 0.0040396 | -0.015898
0.05 | 0.005341 | -0.012275
0.06 | 0.006712 | -0.008661
0.07 | 0.008351 | -0.0041462
0.08 | 0.010124 | 0.0007969
0.09 | 0.012335 | 0.006891
0.1 | 0.014651 | 0.014384
0.11 | 0.017251 | 0.023845
0.12 | 0.02024 | 0.036119
0.13 | 0.023863 | 0.051253
0.14 | 0.027741 | 0.07041
0.15 | 0.032244 | 0.0948
0.16 | 0.037417 | 0.12587
0.17 | 0.043082 | 0.1634
0.18 | 0.050021 | 0.21222
0.19 | 0.05731 | 0.27138
0.2 | 0.06579 | 0.34363
0.21 | 0.07557 | 0.43437
0.22 | 0.08665 | 0.54483
0.23 | 0.09982 | 0.6719
0.24 | 0.11388 | 0.8354
0.25 | 0.13014 | 1.0353
0.26 | 0.14846 | 1.2715
0.27 | 0.16871 | 1.5593
0.28 | 0.19297 | 1.9043
0.29 | 0.21995 | 2.3178
0.3 | 0.24952 | 2.8216
0.31 | 0.28267 | 3.4231
0.32 | 0.31827 | 4.1424
0.33 | 0.36305 | 5.0024
0.34 | 0.41189 | 5.984
0.35 | 0.4654 | 7.244
0.36 | 0.52773 | 8.698
0.37 | 0.5885 | 10.481
0.38 | 0.6686 | 12.606
0.39 | 0.7625 | 15.151
0.4 | 0.8703 | 18.216
0.41 | 0.9924 | 21.895
0.42 | 1.1365 | 26.378
0.43 | 1.3052 | 31.646
0.44 | 1.4977 | 38.088
0.45 | 1.7296 | 45.757
0.46 | 2.0135 | 55.163
0.47 | 2.3512 | 66.1
0.48 | 2.7351 | 79.47
0.49 | 3.2096 | 95.41
0.5 | 3.7848 | 114.28